## CU_Rho
C ######################################################################
C #
C # Electrical resistivity of Copper in Ohm m, as a function of T, B
C # and RRR for T > 0 , B > 0 and RRR > 1
C #
C # References
C # ----------
C # RHO(T,RRR): Luehning, Heller, Private Communication, 1989
C # RHO(B) : F.R.Fickett, Int.Copper Res. Rep. 186, 1972 (recovered
C # through a publication by V. Arp on the quench code)
C #
C # variable I/O meaning units
C # --------------------------------------------------------------------
C # T x absolute temperature K
C # B x magnetic field T
C # RRR x residual resistivity ratio -
C # RHOECU x resistivity Ohm m
C #
C # Author : L.Bottura @ NET
C # Version: 1.0 1.8.1989
C # | [15 empty] | No Need | No Need
C ######################################################################
[15 empty] | Approx. |  |  | Anal.
T | B | RRR | cl,1 | cl,2 | cl,3 | TT | IT | DT | IT | RCO | RHO(T,0,RRR) | X | RHO |  | cl,1 | cl,2 | cl,3 | Rho(T,B,RRR)
0 | 0 | 50 | 0 | 0 | 0.0082 | 0 | 0 | 0 | 1 | 0.3169388 | 3.169388e-10 | 0 | 3.169388e-10 | 0<T<20 | 0 | 0 | 0.0082 | 3.169388e-10
20 | 0 | 50 | 0.0082 | 0.01 | 0.2031 | 1 | 1 | 0 | 2 | 0.3169388 | 3.251388e-10 | 0 | 3.251388e-10 |  | 0.0082 | 0.01 | 0.2031 | 3.251388e-10
40 | 0 | 50 | 0.2213 | 0.4782 | 0.2825 | 2 | 2 | 0 | 3 | 0.3169388 | 5.382388e-10 | 0 | 5.382388e-10 | 20<T<40 | 0.2213 | 0.4782 | 0.2825 | 5.382388e-10
60 | 0 | 50 | 0.982 | 1.0459 | 0.1462 | 3 | 3 | 0 | 4 | 0.3169388 | 1.298939e-09 | 0 | 1.298939e-09 | 40<T<460 | 1.081552 | 1.049459 | 0.1396026 | 1.398491e-09
80 | 0 | 50 | 2.1741 | 1.3303 | 0.0507 | 4 | 4 | 0 | 5 | 0.3169388 | 2.491039e-09 | 0 | 2.491039e-09 |  | 2.239857 | 1.322847 | 0.05583654 | 2.556796e-09
100 | 0 | 50 | 3.5551 | 1.4273 | 0.0091 | 5 | 5 | 0 | 6 | 0.3169388 | 3.872039e-09 | 0 | 3.872039e-09 |  | 3.542875 | 1.4280911 | 0.0119481 | 3.859814e-09
120 | 0 | 50 | 4.9915 | 1.4438 | -0.0061 | 6 | 6 | 0 | 7 | 0.3169388 | 5.308439e-09 | 0 | 5.308439e-09 |  | 4.933163 | 1.448287 | -0.007510161 | 5.250101e-09
140 | 0 | 50 | 6.4292 | 1.4308 | -0.0104 | 7 | 7 | 0 | 8 | 0.3169388 | 6.746139e-09 | 0 | 6.746139e-09 |  | 6.366474 | 1.432668 | -0.01337304 | 6.683412e-09
160 | 0 | 50 | 7.8496 | 1.4096 | -0.0109 | 8 | 8 | 0 | 9 | 0.3169388 | 8.166539e-09 | 0 | 8.166539e-09 |  | 7.810295 | 1.407388 | -0.01281147 | 8.127234e-09
180 | 0 | 50 | 9.2483 | 1.3874 | -0.0097 | 9 | 9 | 0 | 10 | 0.3169388 | 9.565239e-09 | 0 | 9.565239e-09 |  | 9.242381 | 1.383918 | -0.01018011 | 9.55932e-09
200 | 0 | 50 | 10.626 | 1.3678 | -0.0088 | 10 | 10 | 0 | 11 | 0.3169388 | 1.094294e-08 | 0 | 1.094294e-08 |  | 10.64929 | 1.3653248 | -0.0077636 | 1.096623e-08
220 | 0 | 50 | 11.985 | 1.3503 | -0.0074 | 11 | 11 | 0 | 12 | 0.3169388 | 1.230194e-08 | 0 | 1.230194e-08 |  | 12.02492 | 1.350715 | -0.006421672 | 1.234185e-08
240 | 0 | 50 | 13.3279 | 1.3356 | -0.0064 | 12 | 12 | 0 | 13 | 0.3169388 | 1.364484e-08 | 0 | 1.364484e-08 |  | 13.36902 | 1.338117 | -0.006132944 | 1.368596e-08
260 | 0 | 50 | 14.6571 | 1.3228 | -0.0052 | 13 | 13 | 0 | 14 | 0.3169388 | 1.497404e-08 | 0 | 1.497404e-08 |  | 14.68579 | 1.326089 | -0.006437512 | 1.500273e-08
280 | 0 | 50 | 15.9747 | 1.3124 | -0.0045 | 14 | 14 | 0 | 15 | 0.3169388 | 1.629164e-08 | 0 | 1.629164e-08 |  | 15.98232 | 1.314316 | -0.00677829 | 1.629926e-08
300 | 0 | 50 | 17.2826 | 1.3032 | -0.0037 | 15 | 15 | 0 | 16 | 0.3169388 | 1.759954e-08 | 0 | 1.759954e-08 |  | 17.267225 | 1.303484 | -0.0067411 | 1.758416e-08
320 | 0 | 50 | 18.5821 | 1.2959 | -0.0035 | 16 | 16 | 0 | 17 | 0.3169388 | 1.889904e-08 | 0 | 1.889904e-08 |  | 18.54909 | 1.294712 | -0.006193529 | 1.886603e-08
340 | 0 | 50 | 19.8745 | 1.2892 | -0.0029 | 17 | 17 | 0 | 18 | 0.3169388 | 2.019144e-08 | 0 | 2.019144e-08 |  | 19.83508 | 1.288809 | -0.005322542 | 2.015201e-08
360 | 0 | 50 | 21.1608 | 1.2832 | -0.0021 | 18 | 18 | 0 | 19 | 0.3169388 | 2.147774e-08 | 0 | 2.147774e-08 |  | 21.12941 | 1.285639 | -0.004570845 | 2.144634e-08
380 | 0 | 50 | 22.4419 | 1.2785 | -0.0021 | 19 | 19 | 0 | 20 | 0.3169388 | 2.275884e-08 | 0 | 2.275884e-08 |  | 22.43193 | 1.283879 | -0.00447202 | 2.274887e-08
400 | 0 | 50 | 23.7183 | 1.2746 | -0.0021 | 20 | 20 | 0 | 21 | 0.3169388 | 2.403524e-08 | 0 | 2.403524e-08 |  | 23.73664 | 1.28143 | -0.0053844 | 2.405358e-08
420 | 0 | 50 | 24.9908 | 1.2709 | -0.0018 | 21 | 21 | 0 | 22 | 0.3169388 | 2.530774e-08 | 0 | 2.530774e-08 |  | 25.03022 | 1.276784 | -0.007123718 | 2.534716e-08
440 | 0 | 50 | 26.2599 | 1.2676 | -0.0016 | 22 | 22 | 0 | 23 | 0.3169388 | 2.657684e-08 | 0 | 2.657684e-08 |  | 26.29058 | 1.271597 | -0.008494503 | 2.660752e-08
460 | 0 | 50 | 27.5259 | 1.2643 | -0.0011 | 23 | 23 | 0 | 24 | 0.3169388 | 2.784284e-08 | 0 | 2.784284e-08 |  | 27.48537 | 1.27477 | -0.006720238 | 2.780231e-08
60 | 0 | 100 |  |  |  | <<<<<<<<This line is for transitional points>>>>>>>>> | [8 empty] | 1.081552 | No Need | No Need | 1.238421e-09
dimension C(24,3)
INTEGER IT
DATA C / 0.0000 , 0.0082 , 0.2213 , 0.9820 ,
& 2.1741 , 3.5551 , 4.9915 , 6.4292 ,
& 7.8496 , 9.2483 , 10.6260 , 11.9850 ,
& 13.3279 , 14.6571 , 15.9747 , 17.2826 ,
& 18.5821 , 19.8745 , 21.1608 , 22.4419 ,
& 23.7183 , 24.9908 , 26.2599 , 27.5259 ,
& 0.0000 , 0.0100 , 0.4782 , 1.0459 ,
& 1.3303 , 1.4273 , 1.4438 , 1.4308 ,
& 1.4096 , 1.3874 , 1.3678 , 1.3503 ,
& 1.3356 , 1.3228 , 1.3124 , 1.3032 ,
& 1.2959 , 1.2892 , 1.2832 , 1.2785 ,
& 1.2746 , 1.2709 , 1.2676 , 1.2643 ,
& 0.0082 , 0.2031 , 0.2825 , 0.1462 ,
& 0.0507 , 0.0091 , -0.0061 , -0.0104 ,
& -0.0109 , -0.0097 , -0.0088 , -0.0074 ,
& -0.0064 , -0.0052 , -0.0045 , -0.0037 ,
& -0.0035 , -0.0029 , -0.0021 , -0.0021 ,
& -0.0021 , -0.0018 , -0.0016 , -0.0011 /
IF (RRR.GT.1.0 .AND. B.GE.0.0 .AND. T.GE.0.0) THEN
TT= 0.05*T
IT= TT
IT= MIN(IT,23)
DT= TT-IT
IT= IT+1
6500
C * RRR DEPENDENCE
RC0= 15.53 / (RRR-1.0)
C * T DEPENDENCE
RHO= 1.0E-9 * ( RC0+C(IT,1) + DT * (C(IT,2) + DT * C(IT,3)))
C * B DEPENDENCE
X=1.55E-7*B/RHO
RHO=RHO*(1.0+3.046E-4*X-6.13E-10*X*X)
ELSE
RHO=0.0
WRITE(6,*) '***'
WRITE(6,*) 'WARNING. DATA OUT OF RANGE IN RHOECU. T=',T
WRITE(6,*) ' B=',B
WRITE(6,*) ' RRR=',RRR
WRITE(6,*) '***'
ENDIF
RHOECU=RHO
T < 20 K
T | B | RRR | cl,1 | cl,2 | cl,3 | TT | IT | DT | IT | RCO | RHO(T,0,RRR) | X | RHO |  | cl,1 | cl,2 | cl,3 | Rho(T,B,RRR)
4 | 6 | 50 | 0 | 0 | 0.0082 | 0.2 | 0.2 | 0 | 1.2 | 0.3169388 | 3.169388e-10 | 2934.321 | 5.985439e-10 | 0<T<20 | 0.00164 | 0.002 | 0.04718 | 6.001926e-10
5 | 6 | 50 | 0 | 0 | 0.0082 | 0.25 | 0.25 | 0 | 1.25 | 0.3169388 | 3.169388e-10 | 2934.321 | 5.985439e-10 | 0<T<20 | 0.00205 | 0.0025 | 0.056925 | 6.006047e-10
6 | 6 | 50 | 0 | 0 | 0.0082 | 0.3 | 0.3 | 0 | 1.3 | 0.3169388 | 3.169388e-10 | 2934.321 | 5.985439e-10 | 0<T<20 | 0.00246 | 0.003 | 0.06667 | 6.010168e-10
7 | 6 | 50 | 0 | 0 | 0.0082 | 0.35 | 0.35 | 0 | 1.35 | 0.3169388 | 3.169388e-10 | 2934.321 | 5.985439e-10 | 0<T<20 | 0.00287 | 0.0035 | 0.076415 | 6.01429e-10
8 | 6 | 50 | 0 | 0 | 0.0082 | 0.4 | 0.4 | 0 | 1.4 | 0.3169388 | 3.169388e-10 | 2934.321 | 5.985439e-10 | 0<T<20 | 0.00328 | 0.004 | 0.08616 | 6.018411e-10
9 | 6 | 50 | 0 | 0 | 0.0082 | 0.45 | 0.45 | 0 | 1.45 | 0.3169388 | 3.169388e-10 | 2934.321 | 5.985439e-10 | 0<T<20 | 0.00369 | 0.0045 | 0.095905 | 6.022532e-10
10 | 6 | 50 | 0 | 0 | 0.0082 | 0.5 | 0.5 | 0 | 1.5 | 0.3169388 | 3.169388e-10 | 2934.321 | 5.985439e-10 | 0<T<20 | 0.0041 | 0.005 | 0.10565 | 6.026653e-10
11 | 6 | 50 | 0 | 0 | 0.0082 | 0.55 | 0.55 | 0 | 1.55 | 0.3169388 | 3.169388e-10 | 2934.321 | 5.985439e-10 | 0<T<20 | 0.00451 | 0.0055 | 0.115395 | 6.030774e-10
12 | 6 | 50 | 0 | 0 | 0.0082 | 0.6 | 0.6 | 0 | 1.6 | 0.3169388 | 3.169388e-10 | 2934.321 | 5.985439e-10 | 0<T<20 | 0.00492 | 0.006 | 0.12514 | 6.034895e-10
13 | 6 | 50 | 0 | 0 | 0.0082 | 0.65 | 0.65 | 0 | 1.65 | 0.3169388 | 3.169388e-10 | 2934.321 | 5.985439e-10 | 0<T<20 | 0.00533 | 0.0065 | 0.134885 | 6.039016e-10
14 | 6 | 50 | 0 | 0 | 0.0082 | 0.7 | 0.7 | 0 | 1.7 | 0.3169388 | 3.169388e-10 | 2934.321 | 5.985439e-10 | 0<T<20 | 0.00574 | 0.007 | 0.14463 | 6.043137e-10
15 | 6 | 50 | 0 | 0 | 0.0082 | 0.75 | 0.75 | 0 | 1.75 | 0.3169388 | 3.169388e-10 | 2934.321 | 5.985439e-10 | 0<T<20 | 0.00615 | 0.0075 | 0.154375 | 6.047258e-10
16 | 6 | 50 | 0 | 0 | 0.0082 | 0.8 | 0.8 | 0 | 1.8 | 0.3169388 | 3.169388e-10 | 2934.321 | 5.985439e-10 | 0<T<20 | 0.00656 | 0.008 | 0.16412 | 6.051379e-10
17 | 6 | 50 | 0 | 0 | 0.0082 | 0.85 | 0.85 | 0 | 1.85 | 0.3169388 | 3.169388e-10 | 2934.321 | 5.985439e-10 | 0<T<20 | 0.00697 | 0.0085 | 0.173865 | 6.055499e-10
18 | 6 | 50 | 0 | 0 | 0.0082 | 0.9 | 0.9 | 0 | 1.9 | 0.3169388 | 3.169388e-10 | 2934.321 | 5.985439e-10 | 0<T<20 | 0.00738 | 0.009 | 0.18361 | 6.05962e-10
19 | 6 | 50 | 0 | 0 | 0.0082 | 0.95 | 0.95 | 0 | 1.95 | 0.3169388 | 3.169388e-10 | 2934.321 | 5.985439e-10 | 0<T<20 | 0.00779 | 0.0095 | 0.193355 | 6.063741e-10
20 | 6 | 50 | 0 | 0 | 0.0082 | 1 | 1 | 0 | 2 | 0.3169388 | 3.169388e-10 | 2934.321 | 5.985439e-10 | 0<T<20 | 0.0082 | 0.01 | 0.2031 | 6.067861e-10

## CU_Cp
C ######################################################################
C #
C # Specific Heat of Copper in J/Kg K as a function of temperature
C # for 0 < T < 300 K. For 0 < T < 10 K an analytic expression is used,
C # for 10 < T < 50 K a spline fit, and for 50 < T < 300 K a linear in-
C # terpolation is used.
C #
C # References
C # ----------
C # 0 .. 10 K :F.R.Fickett, Int.Copper Res. Rep. 186, 1972 (recovered
C # through a publication by V. Arp on the quench code)
C # 10 .. 50 K :F.R.Fickett, Int.Copper Res. Rep. 186, 1972 (written
C # by J.V.Minervini at MIT)
C # 50 ..300 K :Handbook on Materials for S.C. Machinery, NBS Boulder
C # (yellow book), 1977 (hand picked-up data points,
C # but good accuracy)
C #
C # variable I/O meaning units
C # --------------------------------------------------------------------
C # T x absolute temperature K
C # CPCU x specific heat J/Kg K
C #
C # Author : L.Bottura @ NET
C # Version: 1.0 17.4.1989
C #
C ######################################################################
T, K | Cp, J/kg*K |  |  | Approx, Cp |  | T, K | Cp
0 | 0 |  | 0<T<20 | 0 |  | 4.5 | 0.1168011
2 | 0.02758748 |  |  | 0.032209344
4 | 0.0910998 |  |  | 0.087534528
6 | 0.2264618 |  |  | 0.226170432
8 | 0.4695984 |  |  | 0.476332416
10 | 0.86 |  |  | 0.8574
15 | 2.7 |  |  | 2.701715625
20 | 7.7 |  | 20<T<50 | 7.7022
25 | 16 |  |  | 15.7284
30 | 27 |  |  | 27.253194
40 | 60 |  |  | 59.98968
50 | 99 |  | 50<T<300 | 99.0345
60 | 140 |  |  | 137.5703208
70 | 170 |  |  | 169.3552
80 | 200 |  |  | 197.2002368
90 | 220 |  |  | 221.4688
100 | 240 |  |  | 242.5065
150 | 310 |  |  | 310.084
200 | 340 |  |  | 338.516
250 | 350 |  |  | 351.022
300 | 360 |  |  | 359.7225
70 | <<<<<<<<This line is for transitional points>>>>>>>>> |  |  | 169.3552
IF (T.LE.10.0) THEN 00016900
C * LOW TEMPERATURE RANGE: 0 < T < 10 K 00017000
CP=10.8E-6*T+30.6*(T/344.5)**3 00017100
CP=CP*1.0E3 00017200
ELSEIF(T.GT.10.0 .AND. T.LE.50.0) THEN 00017300
C * SPLINE FIT IN THE RANGE 10 < T < 50 K 00017400
I=NBISEC(T,T1050,7) 00017500
D=T-T1050(I) 00017600
CP=((C(I,3)*D+C(I,2))*D+C(I,1))*D+Y1050(I) 00017700
CP=CP*1.0E3 00017800
ELSEIF(T.GT.50.0 .AND. T.LE.300.0) THEN 00017900
C * LINEAR FIT IN THE RANGE 50 < T < 300 K 00018000
I=NBISEC(T,TGT50,10) 00018100
D=T-TGT50(I) 00018200
CP=(YGT50(I+1)-YGT50(I))/(TGT50(I+1)-TGT50(I))*D+YGT50(I) 00018300
CP=CP*1.0E3 00018400
ELSE 00018500
CP=0.0 00018600
WRITE(6,*) '***' 00018700
WRITE(6,*) 'WARNING. DATA OUT OF RANGE IN CPCU . T=',T 00018800
WRITE(6,*) '***' 00018900
ENDIF 00019000
CPCU=CP 00019100
RETURN 00019200
END 00019300
T1050 | Y1050 | TGT50 | YGT50 | C(x,1) | C(x,2) | C(x,3)
10 | 0.00086 | 50 | 0.099 | 0.0002803 | -1.4289e-05 | 6.3658e-06
15 | 0.0027 | 60 | 0.14 | 0.00061484 | 8.1198e-05 | -8.33305e-07
20 | 0.0077 | 70 | 0.17 | 0.0013643 | 6.8698e-05 | -1.9125e-06
25 | 0.016 | 80 | 0.2 | 0.0019079 | 4.001e-05 | 3.6834e-06
30 | 0.027 | 90 | 0.22 | 0.0025842 | 9.5261e-05 | -2.3683e-06
40 | 0.06 | 100 | 0.24 | 0.0037789 | 2.42111e-05 | -1.2106e-06
50 | 0.099 | 150 | 0.31
|  | 200 | 0.34
|  | 250 | 0.35
|  | 300 | 0.36

## CU_ThCond
C ######################################################################
C #
C # Thermal conductivity of Copper in W/m K, as a function of T, B and
C # RRR for T > 0, B > 0 and RRR > 1.
C #
C # References
C # ----------
C # Luehning, Heller, Private Communication, 1989.
C #
C # variable I/O meaning units
C # --------------------------------------------------------------------
C # T x absolute temperature K
C # B x magnetic field T
C # RRR x residual resistivity ratio -
C # CONDCU x thermal conductivity W/m K
C #
C # Author : L.Bottura @ NET
C # Version: 1.0 1.8.1989
C #
C ######################################################################
T | RRR | TCU | RCO | COND1 | COND | Anal.K(T,RRR)
0 | 30 | 40 | 0.5355172 | 0 | 0 | 0
20 | 30 | 40 | 0.5355172 | 813.5854 | 813.5854 | 813.5854
40 | 30 | 40 | 0.5355172 | 922.8807 | 922.8807 | 922.8807
60 | 30 | 40 | 0.5355172 | 636.52 | 793.9078 | 793.9078
80 | 30 | 40 | 0.5355172 | 413.6022 | 666.4505 | 666.4505
100 | 30 | 40 | 0.5355172 | 280.1885 | 590.9365 | 590.9365
120 | 30 | 40 | 0.5355172 | 199.7395 | 545.6054 | 545.6054
140 | 30 | 40 | 0.5355172 | 148.7554 | 515.9214 | 515.9214
160 | 30 | 40 | 0.5355172 | 114.7725 | 494.8576 | 494.8576
180 | 30 | 40 | 0.5355172 | 91.11052 | 479.0316 | 479.0316
200 | 30 | 40 | 0.5355172 | 74.02191 | 466.6957 | 466.6957
220 | 30 | 40 | 0.5355172 | 61.29871 | 456.8551 | 456.8551
240 | 30 | 40 | 0.5355172 | 51.58026 | 448.8851 | 448.8851
260 | 30 | 40 | 0.5355172 | 43.99426 | 442.3595 | 442.3595
280 | 30 | 40 | 0.5355172 | 37.96187 | 436.9704 | 436.9704
300 | 30 | 40 | 0.5355172 | 33.08737 | 432.486 | 432.486
320 | 30 | 40 | 0.5355172 | 29.09307 | 428.7283 | 428.7283
340 | 30 | 40 | 0.5355172 | 25.77956 | 425.5583 | 425.5583
360 | 30 | 40 | 0.5355172 | 23.00075 | 422.8666 | 422.8666
380 | 30 | 40 | 0.5355172 | 20.64766 | 420.5663 | 420.5663
400 | 30 | 40 | 0.5355172 | 18.63768 | 418.5883 | 418.5883
420 | 30 | 40 | 0.5355172 | 16.90727 | 416.8773 | 416.8773
440 | 30 | 40 | 0.5355172 | 15.40695 | 415.3888 | 415.3888
460 | 30 | 40 | 0.5355172 | 14.09769 | 414.0867 | 414.0867
55 | 100 |  | <<<<<<<<This line is for transitional points>>>>>>>>> |  |  | 1010.018
DATA TCU / 40.0 /
IF (RRR.GT.1.0 .AND. B.GE.0.0 .AND. T.GE.0.0) THEN
RC0= 15.53 / (RRR-1.0)
COND = 1./( RC0/24.45/T + 33.5E-08*T*T )
IF(T.GT.TCU) THEN
COND = COND + 400.*(1.-EXP(-(T-TCU)/TCU))
ENDIF
ELSE
COND=0.0
WRITE(6,*) '***'
WRITE(6,*) 'WARNING. DATA OUT OF RANGE IN CONDCU. T=',T
WRITE(6,*) ' B=',B
WRITE(6,*) ' RRR=',RRR
WRITE(6,*) '***'
ENDIF
CONDCU=COND

## Copper-RRR100
Temp | Cp | Cond | NIST | http://www.cryogenics.nist.gov/MPropsMAY/material%20properties.htm |  |  |  |  | Thermal Conductivity
K | J/kg-K | W/m-K | y = 10 a+b(log10T) + c(log10T) 2 + d(log10T) 3 + e(log10T) 4 + f(log10T) 5 + g(log10T) 6 + h(log10T) 7 + i(log10T) 8 | [5 empty] | k = 10 ( a + cT 0.5 + eT + g T 1.5 + iT 2 ) / ( 1+ bT 0.5 + d T + f T 1.5 + hT 2 )
4 | 0.0904 | 351 |  | Specific Heat | Expansion Coefficient | T | Cp | alpha*10-6 |  | RRR = 50 | RRR = 100 | T | RRR = 50 | RRR = 100
5 | 0.143 | 439 | UNITS | J/(kg-K) | 10-6 * (1/K) | 4 | 0.0994409 | 0.00228063 | UNITS | W/(m-K) | W/(m-K) | 4 | 320.3831 | 642.297
6 | 0.218 | 526 | a | -1.91844 | -17.9081289 | 5 | 0.1550908 | 0.005454591 | a | 1.8743 | 2.2154 | 5 | 391.8739 | 783.2086
7 | 0.321 | 613 | b | -0.15973 | 67.131914 | 6 | 0.2303605 | 0.009243761 | b | -0.41538 | -0.47461 | 6 | 466.8154 | 931.6917
8 | 0.46 | 698 | c | 8.61013 | -118.809316 | 7 | 0.3312011 | 0.01365062 | c | -0.6018 | -0.88068 | 7 | 544.0065 | 1084.679
9 | 0.641 | 781 | d | -18.996 | 109.9845997 | 8 | 0.464247 | 0.0189317 | d | 0.13294 | 0.13871 | 8 | 622.3046 | 1239.02
10 | 0.87 | 863 | e | 21.9661 | -53.8696089 | 9 | 0.6367703 | 0.02540015 | e | 0.26426 | 0.29505 | 9 | 700.6637 | 1391.69
11 | 1.14 | 941 | f | -12.7328 | 13.30247491 | 10 | 0.8566038 | 0.03338108 | f | -0.0219 | -0.02043 | 10 | 778.1488 | 1539.916
12 | 1.48 | 1020 | g | 3.54322 | -1.30843441 | 11 | 1.132027 | 0.04320711 | g | -0.051276 | -0.04831 | 11 | 853.9364 | 1681.265
13 | 1.88 | 1090 | h | -0.3797 | 0 | 12 | 1.471629 | 0.05521913 | h | 0.0014871 | 0.001281 | 12 | 927.3077 | 1813.679
14 | 2.36 | 1160 | i | 0 | 0 | 13 | 1.884146 | 0.06976549 | i | 0.003723 | 0.003207 | 13 | 997.638 | 1935.488
15 | 2.93 | 1220 | data range | 4-300 | 4-300 | 14 | 2.378308 | 0.08719899 | low range | 4K | 4K | 14 | 1064.387 | 2045.392
16 | 3.58 | 1280 | equation range | 4-300 | 4-300 | 15 | 2.962664 | 0.1078723 | high range | 300K | 300K | 15 | 1127.086 | 2142.444
17 | 4.34 | 1340 |  |  |  | 16 | 3.645439 | 0.1321327 |  |  |  | 16 | 1185.336 | 2226.017
18 | 5.2 | 1390 |  |  |  | 17 | 4.434381 | 0.1603162 |  |  |  | 17 | 1238.795 | 2295.777
19 | 6.17 | 1430 |  |  |  | 18 | 5.336639 | 0.1927422 |  |  |  | 18 | 1287.178 | 2351.645
20 | 7.27 | 1470 |  |  |  | 19 | 6.358655 | 0.229708 |  |  |  | 19 | 1330.257 | 2393.772
21 | 8.62 | 1500 |  |  |  | 20 | 7.506073 | 0.2714842 |  |  |  | 20 | 1367.855 | 2422.51
22 | 10.1 | 1520 |  |  |  | 21 | 8.783675 | 0.3183112 |  |  |  | 21 | 1399.853 | 2438.384
23 | 11.7 | 1530 |  |  |  | 22 | 10.19533 | 0.3703953 |  |  |  | 22 | 1426.187 | 2442.064
24 | 13.4 | 1540 |  |  |  | 23 | 11.74399 | 0.4279069 |  |  |  | 23 | 1446.852 | 2434.347
25 | 15.3 | 1540 |  |  |  | 24 | 13.43163 | 0.4909787 |  |  |  | 24 | 1461.902 | 2416.126
26 | 17.3 | 1540 |  |  |  | 25 | 15.25931 | 0.5597052 |  |  |  | 25 | 1471.448 | 2388.369
27 | 19.4 | 1540 |  |  |  | 26 | 17.22719 | 0.6341425 |  |  |  | 26 | 1475.662 | 2352.098
28 | 21.7 | 1530 |  |  |  | 27 | 19.33453 | 0.7143089 |  |  |  | 27 | 1474.768 | 2308.364
29 | 24.1 | 1510 |  |  |  | 28 | 21.57977 | 0.8001862 |  |  |  | 28 | 1469.043 | 2258.225
30 | 26.6 | 1500 |  |  |  | 29 | 23.96058 | 0.8917213 |  |  |  | 29 | 1458.811 | 2202.73
31 | 29.4 | 1480 |  |  |  | 30 | 26.4739 | 0.9888283 |  |  |  | 30 | 1444.433 | 2142.897
32 | 32.3 | 1450 |  |  |  | 31 | 29.11602 | 1.091391 |  |  |  | 31 | 1426.302 | 2079.699
33 | 35.4 | 1420 |  |  |  | 32 | 31.88265 | 1.199265 |  |  |  | 32 | 1404.833 | 2014.05
34 | 38.5 | 1400 |  |  |  | 33 | 34.769 | 1.312282 |  |  |  | 33 | 1380.457 | 1946.795
35 | 41.8 | 1360 |  |  |  | 34 | 37.7698 | 1.43025 |  |  |  | 34 | 1353.605 | 1878.702
36 | 45.1 | 1330 |  |  |  | 35 | 40.87943 | 1.552959 |  |  |  | 35 | 1324.708 | 1810.457
37 | 48.5 | 1300 |  |  |  | 36 | 44.09195 | 1.68018 |  |  |  | 36 | 1294.182 | 1742.661
38 | 51.9 | 1260 |  |  |  | 37 | 47.40116 | 1.811675 |  |  |  | 37 | 1262.426 | 1675.832
39 | 55.4 | 1230 |  |  |  | 38 | 50.80068 | 1.94719 |  |  |  | 38 | 1229.813 | 1610.404
40 | 59 | 1190 |  |  |  | 39 | 54.284 | 2.086466 |  |  |  | 39 | 1196.688 | 1546.735
41 | 62.4 | 1160 |  |  |  | 40 | 57.84451 | 2.229235 |  |  |  | 40 | 1163.361 | 1485.109
42 | 65.9 | 1130 |  |  |  | 41 | 61.47559 | 2.375229 |  |  |  | 41 | 1130.109 | 1425.744
43 | 69.4 | 1100 |  |  |  | 42 | 65.17061 | 2.524176 |  |  |  | 42 | 1097.176 | 1368.796
44 | 72.9 | 1070 |  |  |  | 43 | 68.923 | 2.675802 |  |  |  | 43 | 1064.769 | 1314.371
45 | 76.5 | 1030 |  |  |  | 44 | 72.72628 | 2.82984 |  |  |  | 44 | 1033.061 | 1262.528
46 | 80.1 | 1000 |  |  |  | 45 | 76.57407 | 2.986021 |  |  |  | 45 | 1002.194 | 1213.287
47 | 83.8 | 975 |  |  |  | 46 | 80.46014 | 3.144085 |  |  |  | 46 | 972.2824 | 1166.635
48 | 87.5 | 946 |  |  |  | 47 | 84.37843 | 3.303774 |  |  |  | 47 | 943.4111 | 1122.533
49 | 91.2 | 918 |  |  |  | 48 | 88.32307 | 3.464841 |  |  |  | 48 | 915.6423 | 1080.921
50 | 95 | 890 |  |  |  | 49 | 92.28839 | 3.627042 |  |  |  | 49 | 889.0173 | 1041.721
51 | 99 | 866 |  |  |  | 50 | 96.26892 | 3.790146 |  |  |  | 50 | 863.5591 | 1004.846
52 | 103 | 842 |  |  |  | 51 | 100.2594 | 3.953929 |  |  |  | 51 | 839.275 | 970.1973
53 | 107 | 820 |  |  |  | 52 | 104.2549 | 4.118174 |  |  |  | 52 | 816.1597 | 937.6712
54 | 111 | 798 |  |  |  | 53 | 108.2507 | 4.282678 |  |  |  | 53 | 794.1971 | 907.1613
55 | 115 | 778 |  |  |  | 54 | 112.2421 | 4.447246 |  |  |  | 54 | 773.3628 | 878.56
56 | 119 | 758 |  |  |  | 55 | 116.2251 | 4.611692 |  |  |  | 55 | 753.6256 | 851.7602
57 | 123 | 739 |  |  |  | 56 | 120.1954 | 4.775842 |  |  |  | 56 | 734.9491 | 826.6566
58 | 127 | 721 |  |  |  | 57 | 124.1495 | 4.939532 |  |  |  | 57 | 717.2936 | 803.1466
59 | 131 | 704 |  |  |  | 58 | 128.0837 | 5.102607 |  |  |  | 58 | 700.6167 | 781.1314
60 | 135 | 688 |  |  |  | 59 | 131.9947 | 5.264923 |  |  |  | 59 | 684.8745 | 760.516
61 | 139 | 673 |  |  |  | 60 | 135.8794 | 5.426346 |  |  |  | 60 | 670.0223 | 741.2099
62 | 142 | 659 |  |  |  | 61 | 139.7351 | 5.58675 |  |  |  | 61 | 656.0155 | 723.1275
63 | 146 | 646 |  |  |  | 62 | 143.5591 | 5.74602 |  |  |  | 62 | 642.81 | 706.1874
64 | 149 | 633 |  |  |  | 63 | 147.3491 | 5.90405 |  |  |  | 63 | 630.3624 | 690.3133
65 | 153 | 622 |  |  |  | 64 | 151.1027 | 6.060741 |  |  |  | 64 | 618.6307 | 675.4334
66 | 156 | 610 |  |  |  | 65 | 154.818 | 6.216005 |  |  |  | 65 | 607.5742 | 661.4804
67 | 160 | 600 |  |  |  | 66 | 158.4933 | 6.36976 |  |  |  | 66 | 597.1537 | 648.3914
68 | 163 | 590 |  |  |  | 67 | 162.1267 | 6.521932 |  |  |  | 67 | 587.332 | 636.1075
69 | 167 | 581 |  |  |  | 68 | 165.717 | 6.672457 |  |  |  | 68 | 578.0734 | 624.5742
70 | 170 | 572 |  |  |  | 69 | 169.2628 | 6.821275 |  |  |  | 69 | 569.344 | 613.7402
71 | 174 | 564 |  |  |  | 70 | 172.763 | 6.968334 |  |  |  | 70 | 561.1118 | 603.5582
72 | 177 | 556 |  |  |  | 71 | 176.2166 | 7.113587 |  |  |  | 71 | 553.3465 | 593.984
73 | 181 | 549 |  |  |  | 72 | 179.6227 | 7.256996 |  |  |  | 72 | 546.0197 | 584.9766
74 | 185 | 542 |  |  |  | 73 | 182.9807 | 7.398527 |  |  |  | 73 | 539.1042 | 576.4979
75 | 188 | 535 |  |  |  | 74 | 186.2899 | 7.53815 |  |  |  | 74 | 532.575 | 568.5125
76 | 192 | 529 |  |  |  | 75 | 189.5499 | 7.675842 |  |  |  | 75 | 526.4082 | 560.9877
77 | 195 | 523 |  |  |  | 76 | 192.7603 | 7.811585 |  |  |  | 76 | 520.5816 | 553.8928
78 | 198 | 518 |  |  |  | 77 | 195.9209 | 7.945363 |  |  |  | 77 | 515.0743 | 547.1997
79 | 202 | 513 |  |  |  | 78 | 199.0314 | 8.077166 |  |  |  | 78 | 509.8667 | 540.882
80 | 205 | 508 |  |  |  | 79 | 202.0919 | 8.206988 |  |  |  | 79 | 504.9406 | 534.9153
81 | 208 | 503 |  |  |  | 80 | 205.1023 | 8.334827 |  |  |  | 80 | 500.2787 | 529.277
82 | 211 | 499 |  |  |  | 81 | 208.0628 | 8.460682 |  |  |  | 81 | 495.865 | 523.946
83 | 213 | 495 |  |  |  | 82 | 210.9734 | 8.584557 |  |  |  | 82 | 491.6846 | 518.9028
84 | 216 | 491 |  |  |  | 83 | 213.8345 | 8.706458 |  |  |  | 83 | 487.7233 | 514.1291
85 | 218 | 487 |  |  |  | 84 | 216.6462 | 8.826394 |  |  |  | 84 | 483.9681 | 509.6081
86 | 221 | 484 |  |  |  | 85 | 219.409 | 8.944377 |  |  |  | 85 | 480.4067 | 505.3241
87 | 223 | 481 |  |  |  | 86 | 222.1233 | 9.06042 |  |  |  | 86 | 477.0276 | 501.2624
88 | 226 | 477 |  |  |  | 87 | 224.7893 | 9.174539 |  |  |  | 87 | 473.82 | 497.4094
89 | 228 | 475 |  |  |  | 88 | 227.4078 | 9.286751 |  |  |  | 88 | 470.7739 | 493.7524
90 | 230 | 472 |  |  |  | 89 | 229.9791 | 9.397075 |  |  |  | 89 | 467.8799 | 490.2796
91 | 232 | 469 |  |  |  | 90 | 232.5038 | 9.505531 |  |  |  | 90 | 465.1292 | 486.9799
92 | 234 | 467 |  |  |  | 91 | 234.9826 | 9.612141 |  |  |  | 91 | 462.5135 | 483.8431
93 | 237 | 464 |  |  |  | 92 | 237.416 | 9.716928 |  |  |  | 92 | 460.0251 | 480.8596
94 | 239 | 462 |  |  |  | 93 | 239.8046 | 9.819917 |  |  |  | 93 | 457.6568 | 478.0205
95 | 241 | 460 |  |  |  | 94 | 242.1491 | 9.921131 |  |  |  | 94 | 455.4018 | 475.3173
96 | 243 | 458 |  |  |  | 95 | 244.4502 | 10.0206 |  |  |  | 95 | 453.2538 | 472.7423
97 | 245 | 456 |  |  |  | 96 | 246.7086 | 10.11834 |  |  |  | 96 | 451.2068 | 470.2881
98 | 247 | 454 |  |  |  | 97 | 248.9249 | 10.21439 |  |  |  | 97 | 449.2551 | 467.9479
99 | 249 | 452 |  |  |  | 98 | 251.0999 | 10.30877 |  |  |  | 98 | 447.3937 | 465.7153
100 | 251 | 451 |  |  |  | 99 | 253.2343 | 10.40152 |  |  |  | 99 | 445.6174 | 463.5843
101 | 253 | 449 |  |  |  | 100 | 255.3289 | 10.49265 |  |  |  | 100 | 443.9218 | 461.5493
102 | 255 | 447 |  |  |  | 101 | 257.3844 | 10.5822 |  |  |  | 101 | 442.3025 | 459.6051
103 | 257 | 445 |  |  |  | 102 | 259.4014 | 10.6702 |  |  |  | 102 | 440.7554 | 457.7466
104 | 259 | 444 |  |  |  | 103 | 261.3808 | 10.75667 |  |  |  | 103 | 439.2766 | 455.9693
105 | 261 | 442 |  |  |  | 104 | 263.3233 | 10.84164 |  |  |  | 104 | 437.8626 | 454.2688
106 | 262 | 441 |  |  |  | 105 | 265.2296 | 10.92515 |  |  |  | 105 | 436.51 | 452.6411
107 | 264 | 439 |  |  |  | 106 | 267.1005 | 11.00722 |  |  |  | 106 | 435.2156 | 451.0822
108 | 266 | 438 |  |  |  | 107 | 268.9367 | 11.08788 |  |  |  | 107 | 433.9763 | 449.5887
109 | 268 | 436 |  |  |  | 108 | 270.7389 | 11.16715 |  |  |  | 108 | 432.7893 | 448.157
110 | 270 | 435 |  |  |  | 109 | 272.5078 | 11.24508 |  |  |  | 109 | 431.652 | 446.784
111 | 271 | 434 |  |  |  | 110 | 274.2443 | 11.32168 |  |  |  | 110 | 430.5618 | 445.4668
112 | 273 | 433 |  |  |  | 111 | 275.9489 | 11.39698 |  |  |  | 111 | 429.5165 | 444.2024
113 | 275 | 432 |  |  |  | 112 | 277.6224 | 11.47102 |  |  |  | 112 | 428.5136 | 442.9882
114 | 276 | 430 |  |  |  | 113 | 279.2656 | 11.54381 |  |  |  | 113 | 427.5512 | 441.8217
115 | 278 | 429 |  |  |  | 114 | 280.8789 | 11.61538 |  |  |  | 114 | 426.6272 | 440.7006
116 | 280 | 428 |  |  |  | 115 | 282.4633 | 11.68577 |  |  |  | 115 | 425.7397 | 439.6225
117 | 281 | 427 |  |  |  | 116 | 284.0193 | 11.755 |  |  |  | 116 | 424.887 | 438.5854
118 | 283 | 426 |  |  |  | 117 | 285.5476 | 11.82309 |  |  |  | 117 | 424.0674 | 437.5873
119 | 284 | 426 |  |  |  | 118 | 287.0488 | 11.89007 |  |  |  | 118 | 423.2793 | 436.6263
120 | 286 | 425 |  |  |  | 119 | 288.5236 | 11.95597 |  |  |  | 119 | 422.5212 | 435.7007
121 | 287 | 424 |  |  |  | 120 | 289.9726 | 12.0208 |  |  |  | 120 | 421.7916 | 434.8086
122 | 289 | 423 |  |  |  | 121 | 291.3965 | 12.0846 |  |  |  | 121 | 421.0892 | 433.9487
123 | 290 | 422 |  |  |  | 122 | 292.7958 | 12.14739 |  |  |  | 122 | 420.4128 | 433.1193
124 | 292 | 422 |  |  |  | 123 | 294.1711 | 12.20918 |  |  |  | 123 | 419.7611 | 432.319
125 | 293 | 421 |  |  |  | 124 | 295.523 | 12.27001 |  |  |  | 124 | 419.133 | 431.5465
126 | 295 | 420 |  |  |  | 125 | 296.8522 | 12.3299 |  |  |  | 125 | 418.5274 | 430.8005
127 | 296 | 420 |  |  |  | 126 | 298.1591 | 12.38886 |  |  |  | 126 | 417.9432 | 430.0798
128 | 297 | 419 |  |  |  | 127 | 299.4442 | 12.44693 |  |  |  | 127 | 417.3796 | 429.3833
129 | 299 | 419 |  |  |  | 128 | 300.7083 | 12.50411 |  |  |  | 128 | 416.8355 | 428.7098
130 | 300 | 418 |  |  |  | 129 | 301.9517 | 12.56044 |  |  |  | 129 | 416.3101 | 428.0583
131 | 301 | 418 |  |  |  | 130 | 303.175 | 12.61593 |  |  |  | 130 | 415.8026 | 427.4279
132 | 303 | 417 |  |  |  | 131 | 304.3786 | 12.6706 |  |  |  | 131 | 415.3121 | 426.8176
133 | 304 | 417 |  |  |  | 132 | 305.5632 | 12.72447 |  |  |  | 132 | 414.8379 | 426.2266
134 | 305 | 416 |  |  |  | 133 | 306.7291 | 12.77757 |  |  |  | 133 | 414.3793 | 425.6539
135 | 306 | 416 |  |  |  | 134 | 307.8769 | 12.8299 |  |  |  | 134 | 413.9356 | 425.0989
136 | 308 | 416 |  |  |  | 135 | 309.0069 | 12.88148 |  |  |  | 135 | 413.5062 | 424.5607
137 | 309 | 415 |  |  |  | 136 | 310.1197 | 12.93235 |  |  |  | 136 | 413.0905 | 424.0386
138 | 310 | 415 |  |  |  | 137 | 311.2157 | 12.9825 |  |  |  | 137 | 412.6878 | 423.532
139 | 311 | 415 |  |  |  | 138 | 312.2953 | 13.03196 |  |  |  | 138 | 412.2976 | 423.0402
140 | 312 | 415 |  |  |  | 139 | 313.3589 | 13.08074 |  |  |  | 139 | 411.9194 | 422.5625
141 | 314 | 414 |  |  |  | 140 | 314.4069 | 13.12887 |  |  |  | 140 | 411.5526 | 422.0985
142 | 315 | 414 |  |  |  | 141 | 315.4397 | 13.17634 |  |  |  | 141 | 411.1969 | 421.6475
143 | 316 | 414 |  |  |  | 142 | 316.4578 | 13.22319 |  |  |  | 142 | 410.8517 | 421.2089
144 | 317 | 414 |  |  |  | 143 | 317.4614 | 13.26943 |  |  |  | 143 | 410.5166 | 420.7824
145 | 318 | 414 |  |  |  | 144 | 318.4509 | 13.31506 |  |  |  | 144 | 410.1911 | 420.3673
146 | 319 | 414 |  |  |  | 145 | 319.4268 | 13.36011 |  |  |  | 145 | 409.875 | 419.9633
147 | 320 | 414 |  |  |  | 146 | 320.3893 | 13.40459 |  |  |  | 146 | 409.5677 | 419.5698
148 | 321 | 413 |  |  |  | 147 | 321.3387 | 13.4485 |  |  |  | 147 | 409.269 | 419.1866
149 | 322 | 413 |  |  |  | 148 | 322.2755 | 13.49187 |  |  |  | 148 | 408.9785 | 418.8131
150 | 323 | 413 |  |  |  | 149 | 323.1999 | 13.5347 |  |  |  | 149 | 408.6959 | 418.449
151 | 324 | 413 |  |  |  | 150 | 324.1122 | 13.57701 |  |  |  | 150 | 408.4208 | 418.0939
152 | 325 | 413 |  |  |  | 151 | 325.0127 | 13.61881 |  |  |  | 151 | 408.153 | 417.7475
153 | 326 | 412 |  |  |  | 152 | 325.9018 | 13.6601 |  |  |  | 152 | 407.8921 | 417.4094
154 | 327 | 412 |  |  |  | 153 | 326.7796 | 13.70091 |  |  |  | 153 | 407.638 | 417.0793
155 | 328 | 411 |  |  |  | 154 | 327.6466 | 13.74124 |  |  |  | 154 | 407.3903 | 416.757
156 | 329 | 411 |  |  |  | 155 | 328.5028 | 13.78111 |  |  |  | 155 | 407.1487 | 416.4421
157 | 329 | 411 |  |  |  | 156 | 329.3487 | 13.82051 |  |  |  | 156 | 406.9131 | 416.1343
158 | 330 | 410 |  |  |  | 157 | 330.1844 | 13.85947 |  |  |  | 157 | 406.6833 | 415.8334
159 | 331 | 410 |  |  |  | 158 | 331.0102 | 13.89799 |  |  |  | 158 | 406.4589 | 415.5391
160 | 332 | 410 |  |  |  | 159 | 331.8263 | 13.93608 |  |  |  | 159 | 406.2398 | 415.2512
161 | 333 | 410 |  |  |  | 160 | 332.6329 | 13.97375 |  |  |  | 160 | 406.0258 | 414.9695
162 | 334 | 409 |  |  |  | 161 | 333.4303 | 14.01101 |  |  |  | 161 | 405.8167 | 414.6936
163 | 334 | 409 |  |  |  | 162 | 334.2187 | 14.04787 |  |  |  | 162 | 405.6123 | 414.4235
164 | 335 | 409 |  |  |  | 163 | 334.9983 | 14.08433 |  |  |  | 163 | 405.4125 | 414.1589
165 | 336 | 409 |  |  |  | 164 | 335.7693 | 14.1204 |  |  |  | 164 | 405.217 | 413.8996
166 | 337 | 408 |  |  |  | 165 | 336.5319 | 14.1561 |  |  |  | 165 | 405.0257 | 413.6454
167 | 337 | 408 |  |  |  | 166 | 337.2862 | 14.19142 |  |  |  | 166 | 404.8385 | 413.3962
168 | 338 | 408 |  |  |  | 167 | 338.0324 | 14.22637 |  |  |  | 167 | 404.6552 | 413.1517
169 | 339 | 408 |  |  |  | 168 | 338.7708 | 14.26097 |  |  |  | 168 | 404.4756 | 412.9118
170 | 340 | 407 |  |  |  | 169 | 339.5015 | 14.29521 |  |  |  | 169 | 404.2997 | 412.6764
171 | 340 | 407 |  |  |  | 170 | 340.2247 | 14.32911 |  |  |  | 170 | 404.1273 | 412.4453
172 | 341 | 407 |  |  |  | 171 | 340.9404 | 14.36267 |  |  |  | 171 | 403.9583 | 412.2183
173 | 342 | 407 |  |  |  | 172 | 341.6489 | 14.3959 |  |  |  | 172 | 403.7925 | 411.9953
174 | 342 | 407 |  |  |  | 173 | 342.3503 | 14.4288 |  |  |  | 173 | 403.6298 | 411.7762
175 | 343 | 406 |  |  |  | 174 | 343.0448 | 14.46137 |  |  |  | 174 | 403.4702 | 411.5608
176 | 344 | 406 |  |  |  | 175 | 343.7324 | 14.49363 |  |  |  | 175 | 403.3135 | 411.3491
177 | 344 | 406 |  |  |  | 176 | 344.4134 | 14.52558 |  |  |  | 176 | 403.1596 | 411.1408
178 | 345 | 406 |  |  |  | 177 | 345.0878 | 14.55722 |  |  |  | 177 | 403.0085 | 410.936
179 | 345 | 406 |  |  |  | 178 | 345.7557 | 14.58855 |  |  |  | 178 | 402.8599 | 410.7344
180 | 346 | 406 |  |  |  | 179 | 346.4173 | 14.61959 |  |  |  | 179 | 402.714 | 410.536
181 | 347 | 405 |  |  |  | 180 | 347.0727 | 14.65034 |  |  |  | 180 | 402.5704 | 410.3406
182 | 347 | 405 |  |  |  | 181 | 347.722 | 14.6808 |  |  |  | 181 | 402.4293 | 410.1483
183 | 348 | 405 |  |  |  | 182 | 348.3653 | 14.71097 |  |  |  | 182 | 402.2904 | 409.9588
184 | 348 | 405 |  |  |  | 183 | 349.0027 | 14.74086 |  |  |  | 183 | 402.1537 | 409.7721
185 | 349 | 405 |  |  |  | 184 | 349.6343 | 14.77047 |  |  |  | 184 | 402.0192 | 409.5881
186 | 349 | 405 |  |  |  | 185 | 350.2602 | 14.79981 |  |  |  | 185 | 401.8867 | 409.4067
187 | 350 | 405 |  |  |  | 186 | 350.8804 | 14.82888 |  |  |  | 186 | 401.7563 | 409.2278
188 | 350 | 405 |  |  |  | 187 | 351.4951 | 14.85768 |  |  |  | 187 | 401.6278 | 409.0514
189 | 351 | 405 |  |  |  | 188 | 352.1043 | 14.88622 |  |  |  | 188 | 401.5011 | 408.8774
190 | 351 | 404 |  |  |  | 189 | 352.7081 | 14.91449 |  |  |  | 189 | 401.3763 | 408.7058
191 | 352 | 404 |  |  |  | 190 | 353.3065 | 14.94251 |  |  |  | 190 | 401.2532 | 408.5363
192 | 352 | 404 |  |  |  | 191 | 353.8997 | 14.97027 |  |  |  | 191 | 401.1318 | 408.3691
193 | 353 | 404 |  |  |  | 192 | 354.4877 | 14.99778 |  |  |  | 192 | 401.0121 | 408.2039
194 | 353 | 404 |  |  |  | 193 | 355.0706 | 15.02503 |  |  |  | 193 | 400.8939 | 408.0408
195 | 354 | 404 |  |  |  | 194 | 355.6484 | 15.05204 |  |  |  | 194 | 400.7773 | 407.8797
196 | 354 | 404 |  |  |  | 195 | 356.2212 | 15.07881 |  |  |  | 195 | 400.6622 | 407.7206
197 | 355 | 404 |  |  |  | 196 | 356.789 | 15.10532 |  |  |  | 196 | 400.5485 | 407.5633
198 | 355 | 404 |  |  |  | 197 | 357.3519 | 15.1316 |  |  |  | 197 | 400.4363 | 407.4079
199 | 356 | 404 |  |  |  | 198 | 357.9099 | 15.15764 |  |  |  | 198 | 400.3253 | 407.2542
200 | 356 | 404 |  |  |  | 199 | 358.4631 | 15.18343 |  |  |  | 199 | 400.2157 | 407.1023
201 | 356 | 403 |  |  |  | 200 | 359.0114 | 15.20899 |  |  |  | 200 | 400.1074 | 406.952
202 | 357 | 403 |  |  |  | 201 | 359.5551 | 15.23432 |  |  |  | 201 | 400.0003 | 406.8034
203 | 357 | 403 |  |  |  | 202 | 360.094 | 15.25941 |  |  |  | 202 | 399.8945 | 406.6564
204 | 358 | 403 |  |  |  | 203 | 360.6282 | 15.28427 |  |  |  | 203 | 399.7897 | 406.5109
205 | 358 | 403 |  |  |  | 204 | 361.1578 | 15.3089 |  |  |  | 204 | 399.6862 | 406.367
206 | 359 | 403 |  |  |  | 205 | 361.6828 | 15.3333 |  |  |  | 205 | 399.5837 | 406.2245
207 | 359 | 403 |  |  |  | 206 | 362.2031 | 15.35746 |  |  |  | 206 | 399.4823 | 406.0834
208 | 360 | 403 |  |  |  | 207 | 362.7189 | 15.3814 |  |  |  | 207 | 399.3819 | 405.9437
209 | 360 | 402 |  |  |  | 208 | 363.2301 | 15.40512 |  |  |  | 208 | 399.2825 | 405.8054
210 | 360 | 402 |  |  |  | 209 | 363.7368 | 15.4286 |  |  |  | 209 | 399.1841 | 405.6684
211 | 361 | 402 |  |  |  | 210 | 364.239 | 15.45187 |  |  |  | 210 | 399.0866 | 405.5327
212 | 361 | 402 |  |  |  | 211 | 364.7367 | 15.4749 |  |  |  | 211 | 398.9901 | 405.3983
213 | 362 | 402 |  |  |  | 212 | 365.2298 | 15.49772 |  |  |  | 212 | 398.8944 | 405.265
214 | 362 | 402 |  |  |  | 213 | 365.7185 | 15.52031 |  |  |  | 213 | 398.7997 | 405.133
215 | 363 | 402 |  |  |  | 214 | 366.2028 | 15.54267 |  |  |  | 214 | 398.7057 | 405.0021
216 | 363 | 402 |  |  |  | 215 | 366.6825 | 15.56481 |  |  |  | 215 | 398.6126 | 404.8724
217 | 363 | 402 |  |  |  | 216 | 367.1578 | 15.58674 |  |  |  | 216 | 398.5203 | 404.7438
218 | 364 | 401 |  |  |  | 217 | 367.6287 | 15.60843 |  |  |  | 217 | 398.4288 | 404.6163
219 | 364 | 401 |  |  |  | 218 | 368.0951 | 15.62991 |  |  |  | 218 | 398.3381 | 404.4898
220 | 364 | 401 |  |  |  | 219 | 368.5571 | 15.65117 |  |  |  | 219 | 398.248 | 404.3643
221 | 365 | 401 |  |  |  | 220 | 369.0146 | 15.6722 |  |  |  | 220 | 398.1587 | 404.2399
222 | 365 | 401 |  |  |  | 221 | 369.4676 | 15.69301 |  |  |  | 221 | 398.0701 | 404.1165
223 | 366 | 401 |  |  |  | 222 | 369.9162 | 15.7136 |  |  |  | 222 | 397.9822 | 403.994
224 | 366 | 401 |  |  |  | 223 | 370.3604 | 15.73397 |  |  |  | 223 | 397.8949 | 403.8724
225 | 366 | 401 |  |  |  | 224 | 370.8001 | 15.75412 |  |  |  | 224 | 397.8083 | 403.7518
226 | 367 | 401 |  |  |  | 225 | 371.2353 | 15.77404 |  |  |  | 225 | 397.7223 | 403.6321
227 | 367 | 401 |  |  |  | 226 | 371.666 | 15.79374 |  |  |  | 226 | 397.637 | 403.5133
228 | 367 | 400 |  |  |  | 227 | 372.0922 | 15.81322 |  |  |  | 227 | 397.5522 | 403.3953
229 | 368 | 400 |  |  |  | 228 | 372.5139 | 15.83248 |  |  |  | 228 | 397.468 | 403.2782
230 | 368 | 400 |  |  |  | 229 | 372.9311 | 15.85151 |  |  |  | 229 | 397.3844 | 403.1619
231 | 368 | 400 |  |  |  | 230 | 373.3438 | 15.87032 |  |  |  | 230 | 397.3013 | 403.0464
232 | 369 | 400 |  |  |  | 231 | 373.7519 | 15.88891 |  |  |  | 231 | 397.2188 | 402.9317
233 | 369 | 400 |  |  |  | 232 | 374.1555 | 15.90727 |  |  |  | 232 | 397.1368 | 402.8178
234 | 369 | 400 |  |  |  | 233 | 374.5545 | 15.92541 |  |  |  | 233 | 397.0554 | 402.7046
235 | 370 | 400 |  |  |  | 234 | 374.9488 | 15.94332 |  |  |  | 234 | 396.9744 | 402.5922
236 | 370 | 400 |  |  |  | 235 | 375.3386 | 15.96101 |  |  |  | 235 | 396.8939 | 402.4805
237 | 370 | 400 |  |  |  | 236 | 375.7238 | 15.97847 |  |  |  | 236 | 396.8139 | 402.3695
238 | 371 | 400 |  |  |  | 237 | 376.1042 | 15.9957 |  |  |  | 237 | 396.7344 | 402.2592
239 | 371 | 399 |  |  |  | 238 | 376.48 | 16.0127 |  |  |  | 238 | 396.6554 | 402.1496
240 | 371 | 399 |  |  |  | 239 | 376.8511 | 16.02948 |  |  |  | 239 | 396.5768 | 402.0407
241 | 371 | 399 |  |  |  | 240 | 377.2175 | 16.04603 |  |  |  | 240 | 396.4986 | 401.9325
242 | 372 | 399 |  |  |  | 241 | 377.5791 | 16.06234 |  |  |  | 241 | 396.4209 | 401.8249
243 | 372 | 399 |  |  |  | 242 | 377.936 | 16.07843 |  |  |  | 242 | 396.3435 | 401.7179
244 | 372 | 399 |  |  |  | 243 | 378.2881 | 16.09428 |  |  |  | 243 | 396.2666 | 401.6116
245 | 373 | 399 |  |  |  | 244 | 378.6353 | 16.1099 |  |  |  | 244 | 396.1901 | 401.5059
246 | 373 | 399 |  |  |  | 245 | 378.9777 | 16.12529 |  |  |  | 245 | 396.114 | 401.4007
247 | 373 | 399 |  |  |  | 246 | 379.3152 | 16.14045 |  |  |  | 246 | 396.0383 | 401.2962
248 | 373 | 399 |  |  |  | 247 | 379.6478 | 16.15537 |  |  |  | 247 | 395.9629 | 401.1923
249 | 374 | 399 |  |  |  | 248 | 379.9755 | 16.17005 |  |  |  | 248 | 395.888 | 401.0889
250 | 374 | 398 |  |  |  | 249 | 380.2982 | 16.1845 |  |  |  | 249 | 395.8134 | 400.9861
251 | 374 | 398 |  |  |  | 250 | 380.6159 | 16.19871 |  |  |  | 250 | 395.7391 | 400.8838
252 | 375 | 398 |  |  |  | 251 | 380.9286 | 16.21268 |  |  |  | 251 | 395.6652 | 400.7821
253 | 375 | 398 |  |  |  | 252 | 381.2362 | 16.22641 |  |  |  | 252 | 395.5916 | 400.681
254 | 375 | 398 |  |  |  | 253 | 381.5388 | 16.2399 |  |  |  | 253 | 395.5184 | 400.5803
255 | 375 | 398 |  |  |  | 254 | 381.8362 | 16.25315 |  |  |  | 254 | 395.4455 | 400.4802
256 | 376 | 398 |  |  |  | 255 | 382.1285 | 16.26616 |  |  |  | 255 | 395.3729 | 400.3805
257 | 376 | 398 |  |  |  | 256 | 382.4156 | 16.27892 |  |  |  | 256 | 395.3007 | 400.2814
258 | 376 | 398 |  |  |  | 257 | 382.6975 | 16.29144 |  |  |  | 257 | 395.2287 | 400.1828
259 | 376 | 398 |  |  |  | 258 | 382.9742 | 16.30371 |  |  |  | 258 | 395.1571 | 400.0846
260 | 377 | 398 |  |  |  | 259 | 383.2456 | 16.31574 |  |  |  | 259 | 395.0857 | 399.987
261 | 377 | 398 |  |  |  | 260 | 383.5116 | 16.32752 |  |  |  | 260 | 395.0147 | 399.8898
262 | 377 | 397 |  |  |  | 261 | 383.7723 | 16.33905 |  |  |  | 261 | 394.9439 | 399.7931
263 | 378 | 397 |  |  |  | 262 | 384.0277 | 16.35033 |  |  |  | 262 | 394.8734 | 399.6968
264 | 378 | 397 |  |  |  | 263 | 384.2776 | 16.36136 |  |  |  | 263 | 394.8032 | 399.601
265 | 378 | 397 |  |  |  | 264 | 384.5221 | 16.37214 |  |  |  | 264 | 394.7333 | 399.5056
266 | 378 | 397 |  |  |  | 265 | 384.7611 | 16.38266 |  |  |  | 265 | 394.6637 | 399.4106
267 | 379 | 397 |  |  |  | 266 | 384.9946 | 16.39293 |  |  |  | 266 | 394.5943 | 399.3161
268 | 379 | 397 |  |  |  | 267 | 385.2226 | 16.40295 |  |  |  | 267 | 394.5252 | 399.222
269 | 379 | 397 |  |  |  | 268 | 385.4449 | 16.41271 |  |  |  | 268 | 394.4563 | 399.1284
270 | 379 | 397 |  |  |  | 269 | 385.6617 | 16.42221 |  |  |  | 269 | 394.3877 | 399.0351
271 | 380 | 397 |  |  |  | 270 | 385.8727 | 16.43145 |  |  |  | 270 | 394.3193 | 398.9423
272 | 380 | 397 |  |  |  | 271 | 386.0781 | 16.44044 |  |  |  | 271 | 394.2512 | 398.8498
273 | 380 | 397 |  |  |  | 272 | 386.2778 | 16.44916 |  |  |  | 272 | 394.1833 | 398.7578
274 | 380 | 397 |  |  |  | 273 | 386.4717 | 16.45762 |  |  |  | 273 | 394.1157 | 398.6661
275 | 380 | 396 |  |  |  | 274 | 386.6598 | 16.46582 |  |  |  | 274 | 394.0482 | 398.5749
276 | 381 | 396 |  |  |  | 275 | 386.8421 | 16.47375 |  |  |  | 275 | 393.9811 | 398.484
277 | 381 | 396 |  |  |  | 276 | 387.0185 | 16.48142 |  |  |  | 276 | 393.9141 | 398.3935
278 | 381 | 396 |  |  |  | 277 | 387.189 | 16.48883 |  |  |  | 277 | 393.8474 | 398.3034
279 | 381 | 396 |  |  |  | 278 | 387.3535 | 16.49596 |  |  |  | 278 | 393.7809 | 398.2136
280 | 382 | 396 |  |  |  | 279 | 387.5121 | 16.50283 |  |  |  | 279 | 393.7146 | 398.1242
281 | 382 | 396 |  |  |  | 280 | 387.6647 | 16.50943 |  |  |  | 280 | 393.6485 | 398.0352
282 | 382 | 396 |  |  |  | 281 | 387.8112 | 16.51576 |  |  |  | 281 | 393.5827 | 397.9465
283 | 382 | 396 |  |  |  | 282 | 387.9517 | 16.52182 |  |  |  | 282 | 393.517 | 397.8581
284 | 383 | 396 |  |  |  | 283 | 388.086 | 16.52761 |  |  |  | 283 | 393.4516 | 397.7702
285 | 383 | 396 |  |  |  | 284 | 388.2142 | 16.53312 |  |  |  | 284 | 393.3863 | 397.6825
286 | 383 | 396 |  |  |  | 285 | 388.3362 | 16.53836 |  |  |  | 285 | 393.3213 | 397.5952
287 | 383 | 396 |  |  |  | 286 | 388.452 | 16.54332 |  |  |  | 286 | 393.2564 | 397.5082
288 | 383 | 395 |  |  |  | 287 | 388.5616 | 16.548 |  |  |  | 287 | 393.1918 | 397.4216
289 | 384 | 395 |  |  |  | 288 | 388.6648 | 16.55241 |  |  |  | 288 | 393.1273 | 397.3353
290 | 384 | 395 |  |  |  | 289 | 388.7618 | 16.55654 |  |  |  | 289 | 393.0631 | 397.2493
291 | 384 | 395 |  |  |  | 290 | 388.8524 | 16.56039 |  |  |  | 290 | 392.999 | 397.1636
292 | 384 | 395 |  |  |  | 291 | 388.9366 | 16.56396 |  |  |  | 291 | 392.9351 | 397.0783
293 | 385 | 395 |  |  |  | 292 | 389.0143 | 16.56725 |  |  |  | 292 | 392.8714 | 396.9933
294 | 385 | 395 |  |  |  | 293 | 389.0857 | 16.57026 |  |  |  | 293 | 392.8079 | 396.9085
295 | 385 | 395 |  |  |  | 294 | 389.1505 | 16.57298 |  |  |  | 294 | 392.7446 | 396.8241
296 | 385 | 395 |  |  |  | 295 | 389.2088 | 16.57542 |  |  |  | 295 | 392.6814 | 396.74
297 | 385 | 395 |  |  |  | 296 | 389.2606 | 16.57758 |  |  |  | 296 | 392.6184 | 396.6562
298 | 386 | 395 |  |  |  | 297 | 389.3058 | 16.57944 |  |  |  | 297 | 392.5556 | 396.5727
299 | 386 | 395 |  |  |  | 298 | 389.3443 | 16.58103 |  |  |  | 298 | 392.493 | 396.4895
300 | 386 | 395 |  |  |  | 299 | 389.3763 | 16.58232 |  |  |  | 299 | 392.4305 | 396.4066
[6 empty] | 300 | 389.4015 | 16.58332 |  |  |  | 300 | 392.3682 | 396.324

## Copper-RRR50
Temp | Cp | Cond | NIST | http://www.cryogenics.nist.gov/MPropsMAY/material%20properties.htm |  |  |  |  | Thermal Conductivity | [5 empty] | Thermal Conductivity
K | J/kg-K | W/m-K | y = 10 a+b(log10T) + c(log10T) 2 + d(log10T) 3 + e(log10T) 4 + f(log10T) 5 + g(log10T) 6 + h(log10T) 7 + i(log10T) 8 | [5 empty] | k = 10 ( a + cT 0.5 + eT + g T 1.5 + iT 2 ) / ( 1+ bT 0.5 + d T + f T 1.5 + hT 2 )
4 | 0.0904 | 351 |  | Specific Heat | Expansion Coefficient | T | Cp | alpha*10-6 |  | RRR = 50 | RRR = 100 | T | RRR = 50 | RRR = 100 |  | RRR = 50 | RRR = 100 | RRR = 150 | RRR = 300 | RRR = 500
5 | 0.143 | 439 | UNITS | J/(kg-K) | 10-6 * (1/K) | 4 | 0.0994409 | 0.00228063 | UNITS | W/(m-K) | W/(m-K) | 4 | 320.3831 | 642.297 | UNITS | W/(m-K) | W/(m-K) | W/(m-K) | W/(m-K) | W/(m-K)
6 | 0.218 | 526 | a | -1.91844 | -17.9081289 | 5 | 0.1550908 | 0.005454591 | a | 1.8743 | 2.2154 | 5 | 391.8739 | 783.2086 | a | 1.8743 | 2.2154 | 2.3797 | 1.357 | 2.8075
7 | 0.321 | 613 | b | -0.15973 | 67.131914 | 6 | 0.2303605 | 0.009243761 | b | -0.41538 | -0.47461 | 6 | 466.8154 | 931.6917 | b | -0.41538 | -0.47461 | -0.4918 | 0.3981 | -0.54074
8 | 0.46 | 698 | c | 8.61013 | -118.809316 | 7 | 0.3312011 | 0.01365062 | c | -0.6018 | -0.88068 | 7 | 544.0065 | 1084.679 | c | -0.6018 | -0.88068 | -0.98615 | 2.669 | -1.2777
9 | 0.641 | 781 | d | -18.996 | 109.9845997 | 8 | 0.464247 | 0.0189317 | d | 0.13294 | 0.13871 | 8 | 622.3046 | 1239.02 | d | 0.13294 | 0.13871 | 0.13942 | -0.1346 | 0.15362
10 | 0.87 | 863 | e | 21.9661 | -53.8696089 | 9 | 0.6367703 | 0.02540015 | e | 0.26426 | 0.29505 | 9 | 700.6637 | 1391.69 | e | 0.26426 | 0.29505 | 0.30475 | -0.6683 | 0.36444
11 | 1.14 | 941 | f | -12.7328 | 13.30247491 | 10 | 0.8566038 | 0.03338108 | f | -0.0219 | -0.02043 | 10 | 778.1488 | 1539.916 | f | -0.0219 | -0.02043 | -0.019713 | 0.01342 | -0.02105
12 | 1.48 | 1020 | g | 3.54322 | -1.30843441 | 11 | 1.132027 | 0.04320711 | g | -0.051276 | -0.04831 | 11 | 853.9364 | 1681.265 | g | -0.051276 | -0.04831 | -0.046897 | 0.05773 | -0.051727
13 | 1.88 | 1090 | h | -0.3797 | 0 | 12 | 1.471629 | 0.05521913 | h | 0.0014871 | 0.001281 | 12 | 927.3077 | 1813.679 | h | 0.0014871 | 0.001281 | 0.0011969 | 0.0002147 | 0.0012226
14 | 2.36 | 1160 | i | 0 | 0 | 13 | 1.884146 | 0.06976549 | i | 0.003723 | 0.003207 | 13 | 997.638 | 1935.488 | i | 0.003723 | 0.003207 | 0.0029988 | 0 | 0.0030964
15 | 2.93 | 1220 | data range | 4-300 | 4-300 | 14 | 2.378308 | 0.08719899 | low range | 4K | 4K | 14 | 1064.387 | 2045.392 | low range | 4K | 4K | 4K | 4K | 4K
16 | 3.58 | 1280 | equation range | 4-300 | 4-300 | 15 | 2.962664 | 0.1078723 | high range | 300K | 300K | 15 | 1127.086 | 2142.444 | high range | 300K | 300K | 300K | 300K | 300K
17 | 4.34 | 1340 |  |  |  | 16 | 3.645439 | 0.1321327 |  |  |  | 16 | 1185.336 | 2226.017 | curve fit % error relative to data
18 | 5.2 | 1390 |  |  |  | 17 | 4.434381 | 0.1603162 |  |  |  | 17 | 1238.795 | 2295.777
19 | 6.17 | 1430 |  |  |  | 18 | 5.336639 | 0.1927422 |  |  |  | 18 | 1287.178 | 2351.645
20 | 7.27 | 1470 |  |  |  | 19 | 6.358655 | 0.229708 |  |  |  | 19 | 1330.257 | 2393.772
21 | 8.62 | 1500 |  |  |  | 20 | 7.506073 | 0.2714842 |  |  |  | 20 | 1367.855 | 2422.51
22 | 10.1 | 1520 |  |  |  | 21 | 8.783675 | 0.3183112 |  |  |  | 21 | 1399.853 | 2438.384
23 | 11.7 | 1530 |  |  |  | 22 | 10.19533 | 0.3703953 |  |  |  | 22 | 1426.187 | 2442.064
24 | 13.4 | 1540 |  |  |  | 23 | 11.74399 | 0.4279069 |  |  |  | 23 | 1446.852 | 2434.347
25 | 15.3 | 1540 |  |  |  | 24 | 13.43163 | 0.4909787 |  |  |  | 24 | 1461.902 | 2416.126
26 | 17.3 | 1540 |  |  |  | 25 | 15.25931 | 0.5597052 |  |  |  | 25 | 1471.448 | 2388.369
27 | 19.4 | 1540 |  |  |  | 26 | 17.22719 | 0.6341425 |  |  |  | 26 | 1475.662 | 2352.098
28 | 21.7 | 1530 |  |  |  | 27 | 19.33453 | 0.7143089 |  |  |  | 27 | 1474.768 | 2308.364
29 | 24.1 | 1510 |  |  |  | 28 | 21.57977 | 0.8001862 |  |  |  | 28 | 1469.043 | 2258.225
30 | 26.6 | 1500 |  |  |  | 29 | 23.96058 | 0.8917213 |  |  |  | 29 | 1458.811 | 2202.73
31 | 29.4 | 1480 |  |  |  | 30 | 26.4739 | 0.9888283 |  |  |  | 30 | 1444.433 | 2142.897
32 | 32.3 | 1450 |  |  |  | 31 | 29.11602 | 1.091391 |  |  |  | 31 | 1426.302 | 2079.699
33 | 35.4 | 1420 |  |  |  | 32 | 31.88265 | 1.199265 |  |  |  | 32 | 1404.833 | 2014.05
34 | 38.5 | 1400 |  |  |  | 33 | 34.769 | 1.312282 |  |  |  | 33 | 1380.457 | 1946.795
35 | 41.8 | 1360 |  |  |  | 34 | 37.7698 | 1.43025 |  |  |  | 34 | 1353.605 | 1878.702
36 | 45.1 | 1330 |  |  |  | 35 | 40.87943 | 1.552959 |  |  |  | 35 | 1324.708 | 1810.457
37 | 48.5 | 1300 |  |  |  | 36 | 44.09195 | 1.68018 |  |  |  | 36 | 1294.182 | 1742.661
38 | 51.9 | 1260 |  |  |  | 37 | 47.40116 | 1.811675 |  |  |  | 37 | 1262.426 | 1675.832
39 | 55.4 | 1230 |  |  |  | 38 | 50.80068 | 1.94719 |  |  |  | 38 | 1229.813 | 1610.404
40 | 59 | 1190 |  |  |  | 39 | 54.284 | 2.086466 |  |  |  | 39 | 1196.688 | 1546.735
41 | 62.4 | 1160 |  |  |  | 40 | 57.84451 | 2.229235 |  |  |  | 40 | 1163.361 | 1485.109
42 | 65.9 | 1130 |  |  |  | 41 | 61.47559 | 2.375229 |  |  |  | 41 | 1130.109 | 1425.744
43 | 69.4 | 1100 |  |  |  | 42 | 65.17061 | 2.524176 |  |  |  | 42 | 1097.176 | 1368.796
44 | 72.9 | 1070 |  |  |  | 43 | 68.923 | 2.675802 |  |  |  | 43 | 1064.769 | 1314.371
45 | 76.5 | 1030 |  |  |  | 44 | 72.72628 | 2.82984 |  |  |  | 44 | 1033.061 | 1262.528
46 | 80.1 | 1000 |  |  |  | 45 | 76.57407 | 2.986021 |  |  |  | 45 | 1002.194 | 1213.287
47 | 83.8 | 975 |  |  |  | 46 | 80.46014 | 3.144085 |  |  |  | 46 | 972.2824 | 1166.635
48 | 87.5 | 946 |  |  |  | 47 | 84.37843 | 3.303774 |  |  |  | 47 | 943.4111 | 1122.533
49 | 91.2 | 918 |  |  |  | 48 | 88.32307 | 3.464841 |  |  |  | 48 | 915.6423 | 1080.921
50 | 95 | 890 |  |  |  | 49 | 92.28839 | 3.627042 |  |  |  | 49 | 889.0173 | 1041.721
51 | 99 | 866 |  |  |  | 50 | 96.26892 | 3.790146 |  |  |  | 50 | 863.5591 | 1004.846
52 | 103 | 842 |  |  |  | 51 | 100.2594 | 3.953929 |  |  |  | 51 | 839.275 | 970.1973
53 | 107 | 820 |  |  |  | 52 | 104.2549 | 4.118174 |  |  |  | 52 | 816.1597 | 937.6712
54 | 111 | 798 |  |  |  | 53 | 108.2507 | 4.282678 |  |  |  | 53 | 794.1971 | 907.1613
55 | 115 | 778 |  |  |  | 54 | 112.2421 | 4.447246 |  |  |  | 54 | 773.3628 | 878.56
56 | 119 | 758 |  |  |  | 55 | 116.2251 | 4.611692 |  |  |  | 55 | 753.6256 | 851.7602
57 | 123 | 739 |  |  |  | 56 | 120.1954 | 4.775842 |  |  |  | 56 | 734.9491 | 826.6566
58 | 127 | 721 |  |  |  | 57 | 124.1495 | 4.939532 |  |  |  | 57 | 717.2936 | 803.1466
59 | 131 | 704 |  |  |  | 58 | 128.0837 | 5.102607 |  |  |  | 58 | 700.6167 | 781.1314
60 | 135 | 688 |  |  |  | 59 | 131.9947 | 5.264923 |  |  |  | 59 | 684.8745 | 760.516
61 | 139 | 673 |  |  |  | 60 | 135.8794 | 5.426346 |  |  |  | 60 | 670.0223 | 741.2099
62 | 142 | 659 |  |  |  | 61 | 139.7351 | 5.58675 |  |  |  | 61 | 656.0155 | 723.1275
63 | 146 | 646 |  |  |  | 62 | 143.5591 | 5.74602 |  |  |  | 62 | 642.81 | 706.1874
64 | 149 | 633 |  |  |  | 63 | 147.3491 | 5.90405 |  |  |  | 63 | 630.3624 | 690.3133
65 | 153 | 622 |  |  |  | 64 | 151.1027 | 6.060741 |  |  |  | 64 | 618.6307 | 675.4334
66 | 156 | 610 |  |  |  | 65 | 154.818 | 6.216005 |  |  |  | 65 | 607.5742 | 661.4804
67 | 160 | 600 |  |  |  | 66 | 158.4933 | 6.36976 |  |  |  | 66 | 597.1537 | 648.3914
68 | 163 | 590 |  |  |  | 67 | 162.1267 | 6.521932 |  |  |  | 67 | 587.332 | 636.1075
69 | 167 | 581 |  |  |  | 68 | 165.717 | 6.672457 |  |  |  | 68 | 578.0734 | 624.5742
70 | 170 | 572 |  |  |  | 69 | 169.2628 | 6.821275 |  |  |  | 69 | 569.344 | 613.7402
71 | 174 | 564 |  |  |  | 70 | 172.763 | 6.968334 |  |  |  | 70 | 561.1118 | 603.5582
72 | 177 | 556 |  |  |  | 71 | 176.2166 | 7.113587 |  |  |  | 71 | 553.3465 | 593.984
73 | 181 | 549 |  |  |  | 72 | 179.6227 | 7.256996 |  |  |  | 72 | 546.0197 | 584.9766
74 | 185 | 542 |  |  |  | 73 | 182.9807 | 7.398527 |  |  |  | 73 | 539.1042 | 576.4979
75 | 188 | 535 |  |  |  | 74 | 186.2899 | 7.53815 |  |  |  | 74 | 532.575 | 568.5125
76 | 192 | 529 |  |  |  | 75 | 189.5499 | 7.675842 |  |  |  | 75 | 526.4082 | 560.9877
77 | 195 | 523 |  |  |  | 76 | 192.7603 | 7.811585 |  |  |  | 76 | 520.5816 | 553.8928
78 | 198 | 518 |  |  |  | 77 | 195.9209 | 7.945363 |  |  |  | 77 | 515.0743 | 547.1997
79 | 202 | 513 |  |  |  | 78 | 199.0314 | 8.077166 |  |  |  | 78 | 509.8667 | 540.882
80 | 205 | 508 |  |  |  | 79 | 202.0919 | 8.206988 |  |  |  | 79 | 504.9406 | 534.9153
81 | 208 | 503 |  |  |  | 80 | 205.1023 | 8.334827 |  |  |  | 80 | 500.2787 | 529.277
82 | 211 | 499 |  |  |  | 81 | 208.0628 | 8.460682 |  |  |  | 81 | 495.865 | 523.946
83 | 213 | 495 |  |  |  | 82 | 210.9734 | 8.584557 |  |  |  | 82 | 491.6846 | 518.9028
84 | 216 | 491 |  |  |  | 83 | 213.8345 | 8.706458 |  |  |  | 83 | 487.7233 | 514.1291
85 | 218 | 487 |  |  |  | 84 | 216.6462 | 8.826394 |  |  |  | 84 | 483.9681 | 509.6081
86 | 221 | 484 |  |  |  | 85 | 219.409 | 8.944377 |  |  |  | 85 | 480.4067 | 505.3241
87 | 223 | 481 |  |  |  | 86 | 222.1233 | 9.06042 |  |  |  | 86 | 477.0276 | 501.2624
88 | 226 | 477 |  |  |  | 87 | 224.7893 | 9.174539 |  |  |  | 87 | 473.82 | 497.4094
89 | 228 | 475 |  |  |  | 88 | 227.4078 | 9.286751 |  |  |  | 88 | 470.7739 | 493.7524
90 | 230 | 472 |  |  |  | 89 | 229.9791 | 9.397075 |  |  |  | 89 | 467.8799 | 490.2796
91 | 232 | 469 |  |  |  | 90 | 232.5038 | 9.505531 |  |  |  | 90 | 465.1292 | 486.9799
92 | 234 | 467 |  |  |  | 91 | 234.9826 | 9.612141 |  |  |  | 91 | 462.5135 | 483.8431
93 | 237 | 464 |  |  |  | 92 | 237.416 | 9.716928 |  |  |  | 92 | 460.0251 | 480.8596
94 | 239 | 462 |  |  |  | 93 | 239.8046 | 9.819917 |  |  |  | 93 | 457.6568 | 478.0205
95 | 241 | 460 |  |  |  | 94 | 242.1491 | 9.921131 |  |  |  | 94 | 455.4018 | 475.3173
96 | 243 | 458 |  |  |  | 95 | 244.4502 | 10.0206 |  |  |  | 95 | 453.2538 | 472.7423
97 | 245 | 456 |  |  |  | 96 | 246.7086 | 10.11834 |  |  |  | 96 | 451.2068 | 470.2881
98 | 247 | 454 |  |  |  | 97 | 248.9249 | 10.21439 |  |  |  | 97 | 449.2551 | 467.9479
99 | 249 | 452 |  |  |  | 98 | 251.0999 | 10.30877 |  |  |  | 98 | 447.3937 | 465.7153
100 | 251 | 451 |  |  |  | 99 | 253.2343 | 10.40152 |  |  |  | 99 | 445.6174 | 463.5843
101 | 253 | 449 |  |  |  | 100 | 255.3289 | 10.49265 |  |  |  | 100 | 443.9218 | 461.5493
102 | 255 | 447 |  |  |  | 101 | 257.3844 | 10.5822 |  |  |  | 101 | 442.3025 | 459.6051
103 | 257 | 445 |  |  |  | 102 | 259.4014 | 10.6702 |  |  |  | 102 | 440.7554 | 457.7466
104 | 259 | 444 |  |  |  | 103 | 261.3808 | 10.75667 |  |  |  | 103 | 439.2766 | 455.9693
105 | 261 | 442 |  |  |  | 104 | 263.3233 | 10.84164 |  |  |  | 104 | 437.8626 | 454.2688
106 | 262 | 441 |  |  |  | 105 | 265.2296 | 10.92515 |  |  |  | 105 | 436.51 | 452.6411
107 | 264 | 439 |  |  |  | 106 | 267.1005 | 11.00722 |  |  |  | 106 | 435.2156 | 451.0822
108 | 266 | 438 |  |  |  | 107 | 268.9367 | 11.08788 |  |  |  | 107 | 433.9763 | 449.5887
109 | 268 | 436 |  |  |  | 108 | 270.7389 | 11.16715 |  |  |  | 108 | 432.7893 | 448.157
110 | 270 | 435 |  |  |  | 109 | 272.5078 | 11.24508 |  |  |  | 109 | 431.652 | 446.784
111 | 271 | 434 |  |  |  | 110 | 274.2443 | 11.32168 |  |  |  | 110 | 430.5618 | 445.4668
112 | 273 | 433 |  |  |  | 111 | 275.9489 | 11.39698 |  |  |  | 111 | 429.5165 | 444.2024
113 | 275 | 432 |  |  |  | 112 | 277.6224 | 11.47102 |  |  |  | 112 | 428.5136 | 442.9882
114 | 276 | 430 |  |  |  | 113 | 279.2656 | 11.54381 |  |  |  | 113 | 427.5512 | 441.8217
115 | 278 | 429 |  |  |  | 114 | 280.8789 | 11.61538 |  |  |  | 114 | 426.6272 | 440.7006
116 | 280 | 428 |  |  |  | 115 | 282.4633 | 11.68577 |  |  |  | 115 | 425.7397 | 439.6225
117 | 281 | 427 |  |  |  | 116 | 284.0193 | 11.755 |  |  |  | 116 | 424.887 | 438.5854
118 | 283 | 426 |  |  |  | 117 | 285.5476 | 11.82309 |  |  |  | 117 | 424.0674 | 437.5873
119 | 284 | 426 |  |  |  | 118 | 287.0488 | 11.89007 |  |  |  | 118 | 423.2793 | 436.6263
120 | 286 | 425 |  |  |  | 119 | 288.5236 | 11.95597 |  |  |  | 119 | 422.5212 | 435.7007
121 | 287 | 424 |  |  |  | 120 | 289.9726 | 12.0208 |  |  |  | 120 | 421.7916 | 434.8086
122 | 289 | 423 |  |  |  | 121 | 291.3965 | 12.0846 |  |  |  | 121 | 421.0892 | 433.9487
123 | 290 | 422 |  |  |  | 122 | 292.7958 | 12.14739 |  |  |  | 122 | 420.4128 | 433.1193
124 | 292 | 422 |  |  |  | 123 | 294.1711 | 12.20918 |  |  |  | 123 | 419.7611 | 432.319
125 | 293 | 421 |  |  |  | 124 | 295.523 | 12.27001 |  |  |  | 124 | 419.133 | 431.5465
126 | 295 | 420 |  |  |  | 125 | 296.8522 | 12.3299 |  |  |  | 125 | 418.5274 | 430.8005
127 | 296 | 420 |  |  |  | 126 | 298.1591 | 12.38886 |  |  |  | 126 | 417.9432 | 430.0798
128 | 297 | 419 |  |  |  | 127 | 299.4442 | 12.44693 |  |  |  | 127 | 417.3796 | 429.3833
129 | 299 | 419 |  |  |  | 128 | 300.7083 | 12.50411 |  |  |  | 128 | 416.8355 | 428.7098
130 | 300 | 418 |  |  |  | 129 | 301.9517 | 12.56044 |  |  |  | 129 | 416.3101 | 428.0583
131 | 301 | 418 |  |  |  | 130 | 303.175 | 12.61593 |  |  |  | 130 | 415.8026 | 427.4279
132 | 303 | 417 |  |  |  | 131 | 304.3786 | 12.6706 |  |  |  | 131 | 415.3121 | 426.8176
133 | 304 | 417 |  |  |  | 132 | 305.5632 | 12.72447 |  |  |  | 132 | 414.8379 | 426.2266
134 | 305 | 416 |  |  |  | 133 | 306.7291 | 12.77757 |  |  |  | 133 | 414.3793 | 425.6539
135 | 306 | 416 |  |  |  | 134 | 307.8769 | 12.8299 |  |  |  | 134 | 413.9356 | 425.0989
136 | 308 | 416 |  |  |  | 135 | 309.0069 | 12.88148 |  |  |  | 135 | 413.5062 | 424.5607
137 | 309 | 415 |  |  |  | 136 | 310.1197 | 12.93235 |  |  |  | 136 | 413.0905 | 424.0386
138 | 310 | 415 |  |  |  | 137 | 311.2157 | 12.9825 |  |  |  | 137 | 412.6878 | 423.532
139 | 311 | 415 |  |  |  | 138 | 312.2953 | 13.03196 |  |  |  | 138 | 412.2976 | 423.0402
140 | 312 | 415 |  |  |  | 139 | 313.3589 | 13.08074 |  |  |  | 139 | 411.9194 | 422.5625
141 | 314 | 414 |  |  |  | 140 | 314.4069 | 13.12887 |  |  |  | 140 | 411.5526 | 422.0985
142 | 315 | 414 |  |  |  | 141 | 315.4397 | 13.17634 |  |  |  | 141 | 411.1969 | 421.6475
143 | 316 | 414 |  |  |  | 142 | 316.4578 | 13.22319 |  |  |  | 142 | 410.8517 | 421.2089
144 | 317 | 414 |  |  |  | 143 | 317.4614 | 13.26943 |  |  |  | 143 | 410.5166 | 420.7824
145 | 318 | 414 |  |  |  | 144 | 318.4509 | 13.31506 |  |  |  | 144 | 410.1911 | 420.3673
146 | 319 | 414 |  |  |  | 145 | 319.4268 | 13.36011 |  |  |  | 145 | 409.875 | 419.9633
147 | 320 | 414 |  |  |  | 146 | 320.3893 | 13.40459 |  |  |  | 146 | 409.5677 | 419.5698
148 | 321 | 413 |  |  |  | 147 | 321.3387 | 13.4485 |  |  |  | 147 | 409.269 | 419.1866
149 | 322 | 413 |  |  |  | 148 | 322.2755 | 13.49187 |  |  |  | 148 | 408.9785 | 418.8131
150 | 323 | 413 |  |  |  | 149 | 323.1999 | 13.5347 |  |  |  | 149 | 408.6959 | 418.449
151 | 324 | 413 |  |  |  | 150 | 324.1122 | 13.57701 |  |  |  | 150 | 408.4208 | 418.0939
152 | 325 | 413 |  |  |  | 151 | 325.0127 | 13.61881 |  |  |  | 151 | 408.153 | 417.7475
153 | 326 | 412 |  |  |  | 152 | 325.9018 | 13.6601 |  |  |  | 152 | 407.8921 | 417.4094
154 | 327 | 412 |  |  |  | 153 | 326.7796 | 13.70091 |  |  |  | 153 | 407.638 | 417.0793
155 | 328 | 411 |  |  |  | 154 | 327.6466 | 13.74124 |  |  |  | 154 | 407.3903 | 416.757
156 | 329 | 411 |  |  |  | 155 | 328.5028 | 13.78111 |  |  |  | 155 | 407.1487 | 416.4421
157 | 329 | 411 |  |  |  | 156 | 329.3487 | 13.82051 |  |  |  | 156 | 406.9131 | 416.1343
158 | 330 | 410 |  |  |  | 157 | 330.1844 | 13.85947 |  |  |  | 157 | 406.6833 | 415.8334
159 | 331 | 410 |  |  |  | 158 | 331.0102 | 13.89799 |  |  |  | 158 | 406.4589 | 415.5391
160 | 332 | 410 |  |  |  | 159 | 331.8263 | 13.93608 |  |  |  | 159 | 406.2398 | 415.2512
161 | 333 | 410 |  |  |  | 160 | 332.6329 | 13.97375 |  |  |  | 160 | 406.0258 | 414.9695
162 | 334 | 409 |  |  |  | 161 | 333.4303 | 14.01101 |  |  |  | 161 | 405.8167 | 414.6936
163 | 334 | 409 |  |  |  | 162 | 334.2187 | 14.04787 |  |  |  | 162 | 405.6123 | 414.4235
164 | 335 | 409 |  |  |  | 163 | 334.9983 | 14.08433 |  |  |  | 163 | 405.4125 | 414.1589
165 | 336 | 409 |  |  |  | 164 | 335.7693 | 14.1204 |  |  |  | 164 | 405.217 | 413.8996
166 | 337 | 408 |  |  |  | 165 | 336.5319 | 14.1561 |  |  |  | 165 | 405.0257 | 413.6454
167 | 337 | 408 |  |  |  | 166 | 337.2862 | 14.19142 |  |  |  | 166 | 404.8385 | 413.3962
168 | 338 | 408 |  |  |  | 167 | 338.0324 | 14.22637 |  |  |  | 167 | 404.6552 | 413.1517
169 | 339 | 408 |  |  |  | 168 | 338.7708 | 14.26097 |  |  |  | 168 | 404.4756 | 412.9118
170 | 340 | 407 |  |  |  | 169 | 339.5015 | 14.29521 |  |  |  | 169 | 404.2997 | 412.6764
171 | 340 | 407 |  |  |  | 170 | 340.2247 | 14.32911 |  |  |  | 170 | 404.1273 | 412.4453
172 | 341 | 407 |  |  |  | 171 | 340.9404 | 14.36267 |  |  |  | 171 | 403.9583 | 412.2183
173 | 342 | 407 |  |  |  | 172 | 341.6489 | 14.3959 |  |  |  | 172 | 403.7925 | 411.9953
174 | 342 | 407 |  |  |  | 173 | 342.3503 | 14.4288 |  |  |  | 173 | 403.6298 | 411.7762
175 | 343 | 406 |  |  |  | 174 | 343.0448 | 14.46137 |  |  |  | 174 | 403.4702 | 411.5608
176 | 344 | 406 |  |  |  | 175 | 343.7324 | 14.49363 |  |  |  | 175 | 403.3135 | 411.3491
177 | 344 | 406 |  |  |  | 176 | 344.4134 | 14.52558 |  |  |  | 176 | 403.1596 | 411.1408
178 | 345 | 406 |  |  |  | 177 | 345.0878 | 14.55722 |  |  |  | 177 | 403.0085 | 410.936
179 | 345 | 406 |  |  |  | 178 | 345.7557 | 14.58855 |  |  |  | 178 | 402.8599 | 410.7344
180 | 346 | 406 |  |  |  | 179 | 346.4173 | 14.61959 |  |  |  | 179 | 402.714 | 410.536
181 | 347 | 405 |  |  |  | 180 | 347.0727 | 14.65034 |  |  |  | 180 | 402.5704 | 410.3406
182 | 347 | 405 |  |  |  | 181 | 347.722 | 14.6808 |  |  |  | 181 | 402.4293 | 410.1483
183 | 348 | 405 |  |  |  | 182 | 348.3653 | 14.71097 |  |  |  | 182 | 402.2904 | 409.9588
184 | 348 | 405 |  |  |  | 183 | 349.0027 | 14.74086 |  |  |  | 183 | 402.1537 | 409.7721
185 | 349 | 405 |  |  |  | 184 | 349.6343 | 14.77047 |  |  |  | 184 | 402.0192 | 409.5881
186 | 349 | 405 |  |  |  | 185 | 350.2602 | 14.79981 |  |  |  | 185 | 401.8867 | 409.4067
187 | 350 | 405 |  |  |  | 186 | 350.8804 | 14.82888 |  |  |  | 186 | 401.7563 | 409.2278
188 | 350 | 405 |  |  |  | 187 | 351.4951 | 14.85768 |  |  |  | 187 | 401.6278 | 409.0514
189 | 351 | 405 |  |  |  | 188 | 352.1043 | 14.88622 |  |  |  | 188 | 401.5011 | 408.8774
190 | 351 | 404 |  |  |  | 189 | 352.7081 | 14.91449 |  |  |  | 189 | 401.3763 | 408.7058
191 | 352 | 404 |  |  |  | 190 | 353.3065 | 14.94251 |  |  |  | 190 | 401.2532 | 408.5363
192 | 352 | 404 |  |  |  | 191 | 353.8997 | 14.97027 |  |  |  | 191 | 401.1318 | 408.3691
193 | 353 | 404 |  |  |  | 192 | 354.4877 | 14.99778 |  |  |  | 192 | 401.0121 | 408.2039
194 | 353 | 404 |  |  |  | 193 | 355.0706 | 15.02503 |  |  |  | 193 | 400.8939 | 408.0408
195 | 354 | 404 |  |  |  | 194 | 355.6484 | 15.05204 |  |  |  | 194 | 400.7773 | 407.8797
196 | 354 | 404 |  |  |  | 195 | 356.2212 | 15.07881 |  |  |  | 195 | 400.6622 | 407.7206
197 | 355 | 404 |  |  |  | 196 | 356.789 | 15.10532 |  |  |  | 196 | 400.5485 | 407.5633
198 | 355 | 404 |  |  |  | 197 | 357.3519 | 15.1316 |  |  |  | 197 | 400.4363 | 407.4079
199 | 356 | 404 |  |  |  | 198 | 357.9099 | 15.15764 |  |  |  | 198 | 400.3253 | 407.2542
200 | 356 | 404 |  |  |  | 199 | 358.4631 | 15.18343 |  |  |  | 199 | 400.2157 | 407.1023
201 | 356 | 403 |  |  |  | 200 | 359.0114 | 15.20899 |  |  |  | 200 | 400.1074 | 406.952
202 | 357 | 403 |  |  |  | 201 | 359.5551 | 15.23432 |  |  |  | 201 | 400.0003 | 406.8034
203 | 357 | 403 |  |  |  | 202 | 360.094 | 15.25941 |  |  |  | 202 | 399.8945 | 406.6564
204 | 358 | 403 |  |  |  | 203 | 360.6282 | 15.28427 |  |  |  | 203 | 399.7897 | 406.5109
205 | 358 | 403 |  |  |  | 204 | 361.1578 | 15.3089 |  |  |  | 204 | 399.6862 | 406.367
206 | 359 | 403 |  |  |  | 205 | 361.6828 | 15.3333 |  |  |  | 205 | 399.5837 | 406.2245
207 | 359 | 403 |  |  |  | 206 | 362.2031 | 15.35746 |  |  |  | 206 | 399.4823 | 406.0834
208 | 360 | 403 |  |  |  | 207 | 362.7189 | 15.3814 |  |  |  | 207 | 399.3819 | 405.9437
209 | 360 | 402 |  |  |  | 208 | 363.2301 | 15.40512 |  |  |  | 208 | 399.2825 | 405.8054
210 | 360 | 402 |  |  |  | 209 | 363.7368 | 15.4286 |  |  |  | 209 | 399.1841 | 405.6684
211 | 361 | 402 |  |  |  | 210 | 364.239 | 15.45187 |  |  |  | 210 | 399.0866 | 405.5327
212 | 361 | 402 |  |  |  | 211 | 364.7367 | 15.4749 |  |  |  | 211 | 398.9901 | 405.3983
213 | 362 | 402 |  |  |  | 212 | 365.2298 | 15.49772 |  |  |  | 212 | 398.8944 | 405.265
214 | 362 | 402 |  |  |  | 213 | 365.7185 | 15.52031 |  |  |  | 213 | 398.7997 | 405.133
215 | 363 | 402 |  |  |  | 214 | 366.2028 | 15.54267 |  |  |  | 214 | 398.7057 | 405.0021
216 | 363 | 402 |  |  |  | 215 | 366.6825 | 15.56481 |  |  |  | 215 | 398.6126 | 404.8724
217 | 363 | 402 |  |  |  | 216 | 367.1578 | 15.58674 |  |  |  | 216 | 398.5203 | 404.7438
218 | 364 | 401 |  |  |  | 217 | 367.6287 | 15.60843 |  |  |  | 217 | 398.4288 | 404.6163
219 | 364 | 401 |  |  |  | 218 | 368.0951 | 15.62991 |  |  |  | 218 | 398.3381 | 404.4898
220 | 364 | 401 |  |  |  | 219 | 368.5571 | 15.65117 |  |  |  | 219 | 398.248 | 404.3643
221 | 365 | 401 |  |  |  | 220 | 369.0146 | 15.6722 |  |  |  | 220 | 398.1587 | 404.2399
222 | 365 | 401 |  |  |  | 221 | 369.4676 | 15.69301 |  |  |  | 221 | 398.0701 | 404.1165
223 | 366 | 401 |  |  |  | 222 | 369.9162 | 15.7136 |  |  |  | 222 | 397.9822 | 403.994
224 | 366 | 401 |  |  |  | 223 | 370.3604 | 15.73397 |  |  |  | 223 | 397.8949 | 403.8724
225 | 366 | 401 |  |  |  | 224 | 370.8001 | 15.75412 |  |  |  | 224 | 397.8083 | 403.7518
226 | 367 | 401 |  |  |  | 225 | 371.2353 | 15.77404 |  |  |  | 225 | 397.7223 | 403.6321
227 | 367 | 401 |  |  |  | 226 | 371.666 | 15.79374 |  |  |  | 226 | 397.637 | 403.5133
228 | 367 | 400 |  |  |  | 227 | 372.0922 | 15.81322 |  |  |  | 227 | 397.5522 | 403.3953
229 | 368 | 400 |  |  |  | 228 | 372.5139 | 15.83248 |  |  |  | 228 | 397.468 | 403.2782
230 | 368 | 400 |  |  |  | 229 | 372.9311 | 15.85151 |  |  |  | 229 | 397.3844 | 403.1619
231 | 368 | 400 |  |  |  | 230 | 373.3438 | 15.87032 |  |  |  | 230 | 397.3013 | 403.0464
232 | 369 | 400 |  |  |  | 231 | 373.7519 | 15.88891 |  |  |  | 231 | 397.2188 | 402.9317
233 | 369 | 400 |  |  |  | 232 | 374.1555 | 15.90727 |  |  |  | 232 | 397.1368 | 402.8178
234 | 369 | 400 |  |  |  | 233 | 374.5545 | 15.92541 |  |  |  | 233 | 397.0554 | 402.7046
235 | 370 | 400 |  |  |  | 234 | 374.9488 | 15.94332 |  |  |  | 234 | 396.9744 | 402.5922
236 | 370 | 400 |  |  |  | 235 | 375.3386 | 15.96101 |  |  |  | 235 | 396.8939 | 402.4805
237 | 370 | 400 |  |  |  | 236 | 375.7238 | 15.97847 |  |  |  | 236 | 396.8139 | 402.3695
238 | 371 | 400 |  |  |  | 237 | 376.1042 | 15.9957 |  |  |  | 237 | 396.7344 | 402.2592
239 | 371 | 399 |  |  |  | 238 | 376.48 | 16.0127 |  |  |  | 238 | 396.6554 | 402.1496
240 | 371 | 399 |  |  |  | 239 | 376.8511 | 16.02948 |  |  |  | 239 | 396.5768 | 402.0407
241 | 371 | 399 |  |  |  | 240 | 377.2175 | 16.04603 |  |  |  | 240 | 396.4986 | 401.9325
242 | 372 | 399 |  |  |  | 241 | 377.5791 | 16.06234 |  |  |  | 241 | 396.4209 | 401.8249
243 | 372 | 399 |  |  |  | 242 | 377.936 | 16.07843 |  |  |  | 242 | 396.3435 | 401.7179
244 | 372 | 399 |  |  |  | 243 | 378.2881 | 16.09428 |  |  |  | 243 | 396.2666 | 401.6116
245 | 373 | 399 |  |  |  | 244 | 378.6353 | 16.1099 |  |  |  | 244 | 396.1901 | 401.5059
246 | 373 | 399 |  |  |  | 245 | 378.9777 | 16.12529 |  |  |  | 245 | 396.114 | 401.4007
247 | 373 | 399 |  |  |  | 246 | 379.3152 | 16.14045 |  |  |  | 246 | 396.0383 | 401.2962
248 | 373 | 399 |  |  |  | 247 | 379.6478 | 16.15537 |  |  |  | 247 | 395.9629 | 401.1923
249 | 374 | 399 |  |  |  | 248 | 379.9755 | 16.17005 |  |  |  | 248 | 395.888 | 401.0889
250 | 374 | 398 |  |  |  | 249 | 380.2982 | 16.1845 |  |  |  | 249 | 395.8134 | 400.9861
251 | 374 | 398 |  |  |  | 250 | 380.6159 | 16.19871 |  |  |  | 250 | 395.7391 | 400.8838
252 | 375 | 398 |  |  |  | 251 | 380.9286 | 16.21268 |  |  |  | 251 | 395.6652 | 400.7821
253 | 375 | 398 |  |  |  | 252 | 381.2362 | 16.22641 |  |  |  | 252 | 395.5916 | 400.681
254 | 375 | 398 |  |  |  | 253 | 381.5388 | 16.2399 |  |  |  | 253 | 395.5184 | 400.5803
255 | 375 | 398 |  |  |  | 254 | 381.8362 | 16.25315 |  |  |  | 254 | 395.4455 | 400.4802
256 | 376 | 398 |  |  |  | 255 | 382.1285 | 16.26616 |  |  |  | 255 | 395.3729 | 400.3805
257 | 376 | 398 |  |  |  | 256 | 382.4156 | 16.27892 |  |  |  | 256 | 395.3007 | 400.2814
258 | 376 | 398 |  |  |  | 257 | 382.6975 | 16.29144 |  |  |  | 257 | 395.2287 | 400.1828
259 | 376 | 398 |  |  |  | 258 | 382.9742 | 16.30371 |  |  |  | 258 | 395.1571 | 400.0846
260 | 377 | 398 |  |  |  | 259 | 383.2456 | 16.31574 |  |  |  | 259 | 395.0857 | 399.987
261 | 377 | 398 |  |  |  | 260 | 383.5116 | 16.32752 |  |  |  | 260 | 395.0147 | 399.8898
262 | 377 | 397 |  |  |  | 261 | 383.7723 | 16.33905 |  |  |  | 261 | 394.9439 | 399.7931
263 | 378 | 397 |  |  |  | 262 | 384.0277 | 16.35033 |  |  |  | 262 | 394.8734 | 399.6968
264 | 378 | 397 |  |  |  | 263 | 384.2776 | 16.36136 |  |  |  | 263 | 394.8032 | 399.601
265 | 378 | 397 |  |  |  | 264 | 384.5221 | 16.37214 |  |  |  | 264 | 394.7333 | 399.5056
266 | 378 | 397 |  |  |  | 265 | 384.7611 | 16.38266 |  |  |  | 265 | 394.6637 | 399.4106
267 | 379 | 397 |  |  |  | 266 | 384.9946 | 16.39293 |  |  |  | 266 | 394.5943 | 399.3161
268 | 379 | 397 |  |  |  | 267 | 385.2226 | 16.40295 |  |  |  | 267 | 394.5252 | 399.222
269 | 379 | 397 |  |  |  | 268 | 385.4449 | 16.41271 |  |  |  | 268 | 394.4563 | 399.1284
270 | 379 | 397 |  |  |  | 269 | 385.6617 | 16.42221 |  |  |  | 269 | 394.3877 | 399.0351
271 | 380 | 397 |  |  |  | 270 | 385.8727 | 16.43145 |  |  |  | 270 | 394.3193 | 398.9423
272 | 380 | 397 |  |  |  | 271 | 386.0781 | 16.44044 |  |  |  | 271 | 394.2512 | 398.8498
273 | 380 | 397 |  |  |  | 272 | 386.2778 | 16.44916 |  |  |  | 272 | 394.1833 | 398.7578
274 | 380 | 397 |  |  |  | 273 | 386.4717 | 16.45762 |  |  |  | 273 | 394.1157 | 398.6661
275 | 380 | 396 |  |  |  | 274 | 386.6598 | 16.46582 |  |  |  | 274 | 394.0482 | 398.5749
276 | 381 | 396 |  |  |  | 275 | 386.8421 | 16.47375 |  |  |  | 275 | 393.9811 | 398.484
277 | 381 | 396 |  |  |  | 276 | 387.0185 | 16.48142 |  |  |  | 276 | 393.9141 | 398.3935
278 | 381 | 396 |  |  |  | 277 | 387.189 | 16.48883 |  |  |  | 277 | 393.8474 | 398.3034
279 | 381 | 396 |  |  |  | 278 | 387.3535 | 16.49596 |  |  |  | 278 | 393.7809 | 398.2136
280 | 382 | 396 |  |  |  | 279 | 387.5121 | 16.50283 |  |  |  | 279 | 393.7146 | 398.1242
281 | 382 | 396 |  |  |  | 280 | 387.6647 | 16.50943 |  |  |  | 280 | 393.6485 | 398.0352
282 | 382 | 396 |  |  |  | 281 | 387.8112 | 16.51576 |  |  |  | 281 | 393.5827 | 397.9465
283 | 382 | 396 |  |  |  | 282 | 387.9517 | 16.52182 |  |  |  | 282 | 393.517 | 397.8581
284 | 383 | 396 |  |  |  | 283 | 388.086 | 16.52761 |  |  |  | 283 | 393.4516 | 397.7702
285 | 383 | 396 |  |  |  | 284 | 388.2142 | 16.53312 |  |  |  | 284 | 393.3863 | 397.6825
286 | 383 | 396 |  |  |  | 285 | 388.3362 | 16.53836 |  |  |  | 285 | 393.3213 | 397.5952
287 | 383 | 396 |  |  |  | 286 | 388.452 | 16.54332 |  |  |  | 286 | 393.2564 | 397.5082
288 | 383 | 395 |  |  |  | 287 | 388.5616 | 16.548 |  |  |  | 287 | 393.1918 | 397.4216
289 | 384 | 395 |  |  |  | 288 | 388.6648 | 16.55241 |  |  |  | 288 | 393.1273 | 397.3353
290 | 384 | 395 |  |  |  | 289 | 388.7618 | 16.55654 |  |  |  | 289 | 393.0631 | 397.2493
291 | 384 | 395 |  |  |  | 290 | 388.8524 | 16.56039 |  |  |  | 290 | 392.999 | 397.1636
292 | 384 | 395 |  |  |  | 291 | 388.9366 | 16.56396 |  |  |  | 291 | 392.9351 | 397.0783
293 | 385 | 395 |  |  |  | 292 | 389.0143 | 16.56725 |  |  |  | 292 | 392.8714 | 396.9933
294 | 385 | 395 |  |  |  | 293 | 389.0857 | 16.57026 |  |  |  | 293 | 392.8079 | 396.9085
295 | 385 | 395 |  |  |  | 294 | 389.1505 | 16.57298 |  |  |  | 294 | 392.7446 | 396.8241
296 | 385 | 395 |  |  |  | 295 | 389.2088 | 16.57542 |  |  |  | 295 | 392.6814 | 396.74
297 | 385 | 395 |  |  |  | 296 | 389.2606 | 16.57758 |  |  |  | 296 | 392.6184 | 396.6562
298 | 386 | 395 |  |  |  | 297 | 389.3058 | 16.57944 |  |  |  | 297 | 392.5556 | 396.5727
299 | 386 | 395 |  |  |  | 298 | 389.3443 | 16.58103 |  |  |  | 298 | 392.493 | 396.4895
300 | 386 | 395 |  |  |  | 299 | 389.3763 | 16.58232 |  |  |  | 299 | 392.4305 | 396.4066
[6 empty] | 300 | 389.4015 | 16.58332 |  |  |  | 300 | 392.3682 | 396.324

## Al6061
NIST | http://www.cryogenics.nist.gov/MPropsMAY/material%20properties.htm | [5 empty] | Shield | Mass | kg | 140
y = 10 a+b(log10T) + c(log10T) 2 + d(log10T) 3 + e(log10T) 4 + f(log10T) 5 + g(log10T) 6 + h(log10T) 7 + i(log10T) 8 | [8 empty] | There is also Thermal expansion and Young's modulus |  | y = a + bT + cT 2 + dT 3 + eT 4
| Thermal Conductivity | Specific Heat | T | Thermal Conductivity | Specific Heat |  | Int[Cp*dT,70K,300K] | m*Int[Cp*dT,70K,300K] |  |  | Units |  | T | [(L-L293)/L293] x 10 5 unitless, eg. m/m
UNITS | W/(m-K) | J/(kg-K) | 4 | 5.347424 | 0.2919765 | [5 empty] | a | -412.77 | 4 | -413.8459
a | 0.07918 | 46.6467 | 5 | 6.798354 | 0.4149537 | [5 empty] | b | -0.30389 | 5 | -414.0715
b | 1.0957 | -314.292 | 6 | 8.267882 | 0.604705 | [5 empty] | c | 0.0087696 | 6 | -414.2798
c | -0.07277 | 866.662 | 7 | 9.748588 | 0.8192044 | [5 empty] | d | -9.9821e-06 | 7 | -414.4709
d | 0.08084 | -1298.3 | 8 | 11.23454 | 1.047916 | [5 empty] | e | 0 | 8 | -414.645
e | 0.02803 | 1162.27 | 9 | 12.72103 | 1.29559 | [7 empty] | 9 | -414.8019
f | -0.09464 | -637.795 | 10 | 14.20431 | 1.573041 | [7 empty] | 10 | -414.9419221
g | 0.04179 | 210.351 | 11 | 15.68138 | 1.892803 | [7 empty] | 11 | -415.065
h | -0.00571 | -38.3094 | 12 | 17.14986 | 2.267713 | [7 empty] | 12 | -415.1711
i | 0 | 2.96344 | 13 | 18.60788 | 2.710693 | [7 empty] | 13 | -415.2604
data range | 4-300 | 4-300 | 14 | 20.05391 | 3.234854 | [7 empty] | 14 | -415.333
equation range | 1-300 | 4-300 | 15 | 21.48677 | 3.853604 | [7 empty] | 15 | -415.3889
|  |  | 16 | 22.90553 | 4.580688 | [7 empty] | 16 | -415.4281
|  |  | 17 | 24.30948 | 5.430131 | [7 empty] | 17 | -415.4508
|  |  | 18 | 25.69804 | 6.41612 | [7 empty] | 18 | -415.4569
|  |  | 19 | 27.07083 | 7.552841 | [7 empty] | 19 | -415.4466
|  |  | 20 | 28.42755 | 8.85427 | [7 empty] | 20 | -415.4198168
|  |  | 21 | 29.768 | 10.33397 | [7 empty] | 21 | -415.3767
|  |  | 22 | 31.09206 | 12.00485 | [7 empty] | 22 | -415.3174
|  |  | 23 | 32.39969 | 13.87898 | [7 empty] | 23 | -415.2418
|  |  | 24 | 33.6909 | 15.96738 | [7 empty] | 24 | -415.1501
|  |  | 25 | 34.96574 | 18.27985 | [7 empty] | 25 | -415.0422
|  |  | 26 | 36.2243 | 20.82482 | [7 empty] | 26 | -414.9183
|  |  | 27 | 37.46669 | 23.60927 | [7 empty] | 27 | -414.7785
|  |  | 28 | 38.69307 | 26.63859 | [7 empty] | 28 | -414.6227
|  |  | 29 | 39.9036 | 29.9166 | [7 empty] | 29 | -414.451
|  |  | 30 | 41.09846 | 33.44548 | [7 empty] | 30 | -414.2635767
|  |  | 31 | 42.27787 | 37.22581 | [7 empty] | 31 | -414.0604
|  |  | 32 | 43.44201 | 41.25663 | [7 empty] | 32 | -413.8415
|  |  | 33 | 44.59112 | 45.53546 | [7 empty] | 33 | -413.607
|  |  | 34 | 45.72542 | 50.05845 | [7 empty] | 34 | -413.3569
|  |  | 35 | 46.84512 | 54.8204 | [7 empty] | 35 | -413.0914
|  |  | 36 | 47.95048 | 59.81495 | [7 empty] | 36 | -412.8104
|  |  | 37 | 49.04171 | 65.03466 | [7 empty] | 37 | -412.514
|  |  | 38 | 50.11906 | 70.47117 | [7 empty] | 38 | -412.2023
|  |  | 39 | 51.18276 | 76.1153 | [7 empty] | 39 | -411.8753
|  |  | 40 | 52.23304 | 81.95718 | [7 empty] | 40 | -411.5330944
|  |  | 41 | 53.27014 | 87.98642 | [7 empty] | 41 | -411.1758
|  |  | 42 | 54.29429 | 94.19218 | [7 empty] | 42 | -410.8034
|  |  | 43 | 55.30571 | 100.5633 | [7 empty] | 43 | -410.4159
|  |  | 44 | 56.30464 | 107.0885 | [7 empty] | 44 | -410.0135
|  |  | 45 | 57.2913 | 113.7563 | [7 empty] | 45 | -409.5962
|  |  | 46 | 58.2659 | 120.5553 | [7 empty] | 46 | -409.1641
|  |  | 47 | 59.22866 | 127.4741 | [7 empty] | 47 | -408.7172
|  |  | 48 | 60.1798 | 134.5015 | [7 empty] | 48 | -408.2555
|  |  | 49 | 61.11953 | 141.6264 | [7 empty] | 49 | -407.7792
|  |  | 50 | 62.04806 | 148.8382 | [7 empty] | 50 | -407.2882625
|  |  | 51 | 62.96557 | 156.1265 | [7 empty] | 51 | -406.7828
|  |  | 52 | 63.87228 | 163.4811 | [7 empty] | 52 | -406.2628
|  |  | 53 | 64.76838 | 170.8925 | [7 empty] | 53 | -405.7285
|  |  | 54 | 65.65406 | 178.3513 | [7 empty] | 54 | -405.1797
|  |  | 55 | 66.5295 | 185.8487 | [7 empty] | 55 | -404.6167
|  |  | 56 | 67.39489 | 193.3764 | [7 empty] | 56 | -404.0394
|  |  | 57 | 68.25041 | 200.9264 | [7 empty] | 57 | -403.4479
|  |  | 58 | 69.09623 | 208.4913 | [7 empty] | 58 | -402.8423
|  |  | 59 | 69.93252 | 216.0639 | [7 empty] | 59 | -402.2226
|  |  | 60 | 70.75945 | 223.6378 | [7 empty] | 60 | -401.5889736
|  |  | 61 | 71.5772 | 231.2068 | [7 empty] | 61 | -400.9414
|  |  | 62 | 72.3859 | 238.7652 | [7 empty] | 62 | -400.2799
|  |  | 63 | 73.18573 | 246.3076 | [7 empty] | 63 | -399.6045
|  |  | 64 | 73.97684 | 253.8292 | [7 empty] | 64 | -398.9154
|  |  | 65 | 74.75938 | 261.3256 | [7 empty] | 65 | -398.2126
|  |  | 66 | 75.53349 | 268.7925 | [7 empty] | 66 | -397.4962
|  |  | 67 | 76.29931 | 276.2262 | [7 empty] | 67 | -396.7661
|  |  | 68 | 77.057 | 283.6233 | [7 empty] | 68 | -396.0226
|  |  | 69 | 77.80668 | 290.9806 | [7 empty] | 69 | -395.2656
|  |  | 70 | 78.54849 | 298.2954 |  | 0 | 0 |  |  |  |  | 70 | -394.4951203
|  |  | 71 | 79.28256 | 305.5652 |  | 301.9303 | 42270.24 |  |  |  |  | 71 | -393.7113
|  |  | 72 | 80.00902 | 312.7876 |  | 611.1067 | 85554.94 |  |  |  |  | 72 | -392.9143
|  |  | 73 | 80.72799 | 319.9607 |  | 927.4809 | 129847.3 |  |  |  |  | 73 | -392.104
|  |  | 74 | 81.4396 | 327.0828 |  | 1251.003 | 175140.4 |  |  |  |  | 74 | -391.2805
|  |  | 75 | 82.14397 | 334.1522 |  | 1581.62 | 221426.8 |  |  |  |  | 75 | -390.4439
|  |  | 76 | 82.84121 | 341.1676 |  | 1919.28 | 268699.2 |  |  |  |  | 76 | -389.5943
|  |  | 77 | 83.53144 | 348.1279 |  | 2263.928 | 316949.9 |  |  |  |  | 77 | -388.7317
|  |  | 78 | 84.21477 | 355.0321 |  | 2615.508 | 366171.1 |  |  |  |  | 78 | -387.8562
|  |  | 79 | 84.89131 | 361.8795 |  | 2973.964 | 416354.9 |  |  |  |  | 79 | -386.9678
|  |  | 80 | 85.56117 | 368.6692 |  | 3339.238 | 467493.3 |  |  |  |  | 80 | -386.0665952
|  |  | 81 | 86.22445 | 375.4008 |  | 3711.273 | 519578.2 |  |  |  |  | 81 | -385.1526
|  |  | 82 | 86.88126 | 382.0738 |  | 4090.01 | 572601.4 |  |  |  |  | 82 | -384.226
|  |  | 83 | 87.53169 | 388.688 |  | 4475.391 | 626554.7 |  |  |  |  | 83 | -383.2867
|  |  | 84 | 88.17585 | 395.2432 |  | 4867.357 | 681429.9 |  |  |  |  | 84 | -382.3349
|  |  | 85 | 88.81383 | 401.7392 |  | 5265.848 | 737218.7 |  |  |  |  | 85 | -381.3705
|  |  | 86 | 89.44571 | 408.176 |  | 5670.805 | 793912.8 |  |  |  |  | 86 | -380.3938
|  |  | 87 | 90.07161 | 414.5538 |  | 6082.17 | 851503.8 |  |  |  |  | 87 | -379.4046
|  |  | 88 | 90.6916 | 420.8725 |  | 6499.883 | 909983.7 |  |  |  |  | 88 | -378.4031
|  |  | 89 | 91.30577 | 427.1323 |  | 6923.886 | 969344 |  |  |  |  | 89 | -377.3893
|  |  | 90 | 91.91422 | 433.3336 |  | 7354.119 | 1029576.6 |  |  |  |  | 90 | -376.3632909
|  |  | 91 | 92.51702 | 439.4765 |  | 7790.524 | 1090673.3 |  |  |  |  | 91 | -375.3252
|  |  | 92 | 93.11425 | 445.5614 |  | 8233.043 | 1152626.0 |  |  |  |  | 92 | -374.2749
|  |  | 93 | 93.706 | 451.5886 |  | 8681.618 | 1215426.5 |  |  |  |  | 93 | -373.2127
|  |  | 94 | 94.29235 | 457.5585 |  | 9136.191 | 1279066.8 |  |  |  |  | 94 | -372.1384
|  |  | 95 | 94.87338 | 463.4715 |  | 9596.706 | 1343538.9 |  |  |  |  | 95 | -371.0523
|  |  | 96 | 95.44915 | 469.328 |  | 10063.11 | 1408834.8 |  |  |  |  | 96 | -369.9543
|  |  | 97 | 96.01975 | 475.1285 |  | 10535.33 | 1474946.8 |  |  |  |  | 97 | -368.8446
|  |  | 98 | 96.58525 | 480.8733 |  | 11013.34 | 1541866.9 |  |  |  |  | 98 | -367.7231
|  |  | 99 | 97.14572 | 486.5631 |  | 11497.05 | 1609587.5 |  |  |  |  | 99 | -366.5899
|  |  | 100 | 97.70122 | 492.1982 |  | 11986.43 | 1678100.8 |  |  |  |  | 100 | -365.4451
|  |  | 101 | 98.25184 | 497.7791 |  | 12481.42 | 1747399.2 |  |  |  |  | 101 | -364.2888
|  |  | 102 | 98.79762 | 503.3063 |  | 12981.97 | 1817475.1 |  |  |  |  | 102 | -363.1209
|  |  | 103 | 99.33865 | 508.7802 |  | 13488.01 | 1888321.2 |  |  |  |  | 103 | -361.9417
|  |  | 104 | 99.87498 | 514.2014 |  | 13999.5 | 1959929.9 |  |  |  |  | 104 | -360.7511
|  |  | 105 | 100.4067 | 519.5703 |  | 14516.39 | 2032293.9 |  |  |  |  | 105 | -359.5491
|  |  | 106 | 100.9338 | 524.8874 |  | 15038.61 | 2105406.0 |  |  |  |  | 106 | -358.336
|  |  | 107 | 101.4564 | 530.1531 |  | 15566.13 | 2179258.8 |  |  |  |  | 107 | -357.1116
|  |  | 108 | 101.9746 | 535.3679 |  | 16098.89 | 2253845.3 |  |  |  |  | 108 | -355.8761
|  |  | 109 | 102.4884 | 540.5323 |  | 16636.84 | 2329158.3 |  |  |  |  | 109 | -354.6295
|  |  | 110 | 102.9978 | 545.6467 |  | 17179.93 | 2405190.8 |  |  |  |  | 110 | -353.3719151
|  |  | 111 | 103.503 | 550.7115 |  | 17728.11 | 2481935.9 |  |  |  |  | 111 | -352.1034
|  |  | 112 | 104.0039 | 555.7271 |  | 18281.33 | 2559386.6 |  |  |  |  | 112 | -350.8239
|  |  | 113 | 104.5007 | 560.6939 |  | 18839.54 | 2637536.0 |  |  |  |  | 113 | -349.5337
|  |  | 114 | 104.9934 | 565.6125 |  | 19402.7 | 2716377.5 |  |  |  |  | 114 | -348.2327
|  |  | 115 | 105.4819 | 570.483 |  | 19970.74 | 2795904.2 |  |  |  |  | 115 | -346.9209
|  |  | 116 | 105.9665 | 575.306 |  | 20543.64 | 2876109.4 |  |  |  |  | 116 | -345.5985
|  |  | 117 | 106.4471 | 580.0818 |  | 21121.33 | 2956986.6 |  |  |  |  | 117 | -344.2655
|  |  | 118 | 106.9238 | 584.8107 |  | 21703.78 | 3038529.0 |  |  |  |  | 118 | -342.922
|  |  | 119 | 107.3967 | 589.493 |  | 22290.93 | 3120730.3 |  |  |  |  | 119 | -341.568
|  |  | 120 | 107.8657 | 594.1292 |  | 22882.74 | 3203583.8 |  |  |  |  | 120 | -340.2036288
|  |  | 121 | 108.3309 | 598.7196 |  | 23479.17 | 3287083.3 |  |  |  |  | 121 | -338.8289
|  |  | 122 | 108.7924 | 603.2644 |  | 24080.16 | 3371222.1 |  |  |  |  | 122 | -337.4438
|  |  | 123 | 109.2502 | 607.7639 |  | 24685.67 | 3455994.1 |  |  |  |  | 123 | -336.0486
|  |  | 124 | 109.7044 | 612.2185 |  | 25295.66 | 3541392.9 |  |  |  |  | 124 | -334.6431
|  |  | 125 | 110.155 | 616.6285 |  | 25910.09 | 3627412.2 |  |  |  |  | 125 | -333.2275
|  |  | 126 | 110.6021 | 620.994 |  | 26528.9 | 3714045.8 |  |  |  |  | 126 | -331.8019
|  |  | 127 | 111.0456 | 625.3155 |  | 27152.05 | 3801287.4 |  |  |  |  | 127 | -330.3663
|  |  | 128 | 111.4857 | 629.593 |  | 27779.51 | 3889131.0 |  |  |  |  | 128 | -328.9208
|  |  | 129 | 111.9223 | 633.8269 |  | 28411.22 | 3977570.4 |  |  |  |  | 129 | -327.4654
|  |  | 130 | 112.3555 | 638.0174 |  | 29047.14 | 4066599.5 |  |  |  |  | 130 | -326.0001337
|  |  | 131 | 112.7854 | 642.1648 |  | 29687.23 | 4156212.3 |  |  |  |  | 131 | -324.5252
|  |  | 132 | 113.212 | 646.2692 |  | 30331.45 | 4246402.7 |  |  |  |  | 132 | -323.0405
|  |  | 133 | 113.6352 | 650.331 |  | 30979.75 | 4337164.7 |  |  |  |  | 133 | -321.5462
|  |  | 134 | 114.0553 | 654.3502 |  | 31632.09 | 4428492.4 |  |  |  |  | 134 | -320.0423
|  |  | 135 | 114.4721 | 658.3271 |  | 32288.43 | 4520379.8 |  |  |  |  | 135 | -318.5289
|  |  | 136 | 114.8858 | 662.2619 |  | 32948.72 | 4612821.0 |  |  |  |  | 136 | -317.0061
|  |  | 137 | 115.2963 | 666.1548 |  | 33612.93 | 4705810.2 |  |  |  |  | 137 | -315.4738
|  |  | 138 | 115.7038 | 670.006 |  | 34281.01 | 4799341.4 |  |  |  |  | 138 | -313.9322
|  |  | 139 | 116.1081 | 673.8157 |  | 34952.92 | 4893408.9 |  |  |  |  | 139 | -312.3814
|  |  | 140 | 116.5095 | 677.584 |  | 35628.62 | 4988006.9 |  |  |  |  | 140 | -310.8213224
|  |  | 141 | 116.9078 | 681.3112 |  | 36308.07 | 5083129.6 |  |  |  |  | 141 | -309.2521
|  |  | 142 | 117.3032 | 684.9973 |  | 36991.22 | 5178771.2 |  |  |  |  | 142 | -307.6738
|  |  | 143 | 117.6956 | 688.6427 |  | 37678.04 | 5274926.0 |  |  |  |  | 143 | -306.0864
|  |  | 144 | 118.0851 | 692.2474 |  | 38368.49 | 5371588.3 |  |  |  |  | 144 | -304.4901
|  |  | 145 | 118.4718 | 695.8116 |  | 39062.52 | 5468752.4 |  |  |  |  | 145 | -302.8849
|  |  | 146 | 118.8556 | 699.3355 |  | 39760.09 | 5566412.7 |  |  |  |  | 146 | -301.2708
|  |  | 147 | 119.2365 | 702.8192 |  | 40461.17 | 5664563.5 |  |  |  |  | 147 | -299.6479
|  |  | 148 | 119.6147 | 706.263 |  | 41165.71 | 5763199.3 |  |  |  |  | 148 | -298.0163
|  |  | 149 | 119.9902 | 709.667 |  | 41873.67 | 5862314.4 |  |  |  |  | 149 | -296.376
|  |  | 150 | 120.3629 | 713.0314 |  | 42585.02 | 5961903.3 |  |  |  |  | 150 | -294.7270875
|  |  | 151 | 120.7329 | 716.3562 |  | 43299.72 | 6061960.4 |  |  |  |  | 151 | -293.0696
|  |  | 152 | 121.1002 | 719.6418 |  | 44017.72 | 6162480.3 |  |  |  |  | 152 | -291.4037
|  |  | 153 | 121.4649 | 722.8882 |  | 44738.98 | 6263457.4 |  |  |  |  | 153 | -289.7293
|  |  | 154 | 121.8269 | 726.0957 |  | 45463.47 | 6364886.3 |  |  |  |  | 154 | -288.0465
|  |  | 155 | 122.1863 | 729.2643 |  | 46191.15 | 6466761.5 |  |  |  |  | 155 | -286.3554
|  |  | 156 | 122.5432 | 732.3944 |  | 46921.98 | 6569077.6 |  |  |  |  | 156 | -284.6561
|  |  | 157 | 122.8975 | 735.486 |  | 47655.92 | 6671829.2 |  |  |  |  | 157 | -282.9485
|  |  | 158 | 123.2494 | 738.5393 |  | 48392.94 | 6775011.0 |  |  |  |  | 158 | -281.2328
|  |  | 159 | 123.5987 | 741.5546 |  | 49132.98 | 6878617.5 |  |  |  |  | 159 | -279.5091
|  |  | 160 | 123.9455 | 744.532 |  | 49876.03 | 6982643.6 |  |  |  |  | 160 | -277.7773216
|  |  | 161 | 124.2899 | 747.4716 |  | 50622.03 | 7087083.8 |  |  |  |  | 161 | -276.0376
|  |  | 162 | 124.6318 | 750.3738 |  | 51370.95 | 7191933.0 |  |  |  |  | 162 | -274.29
|  |  | 163 | 124.9714 | 753.2386 |  | 52122.76 | 7297185.9 |  |  |  |  | 163 | -272.5345
|  |  | 164 | 125.3085 | 756.0663 |  | 52877.41 | 7402837.2 |  |  |  |  | 164 | -270.7713
|  |  | 165 | 125.6433 | 758.8571 |  | 53634.87 | 7508881.9 |  |  |  |  | 165 | -269.0003
|  |  | 166 | 125.9758 | 761.6112 |  | 54395.1 | 7615314.7 |  |  |  |  | 166 | -267.2217
|  |  | 167 | 126.306 | 764.3288 |  | 55158.07 | 7722130.5 |  |  |  |  | 167 | -265.4355
|  |  | 168 | 126.6338 | 767.0102 |  | 55923.74 | 7829324.2 |  |  |  |  | 168 | -263.6418
|  |  | 169 | 126.9594 | 769.6554 |  | 56692.08 | 7936890.8 |  |  |  |  | 169 | -261.8406
|  |  | 170 | 127.2827 | 772.2649 |  | 57463.04 | 8044825.2 |  |  |  |  | 170 | -260.0319173
|  |  | 171 | 127.6038 | 774.8387 |  | 58236.59 | 8153122.5 |  |  |  |  | 171 | -258.2159
|  |  | 172 | 127.9227 | 777.3772 |  | 59012.7 | 8261777.6 |  |  |  |  | 172 | -256.3926
|  |  | 173 | 128.2394 | 779.8806 |  | 59791.33 | 8370785.6 |  |  |  |  | 173 | -254.5621
|  |  | 174 | 128.5539 | 782.3491 |  | 60572.44 | 8480141.7 |  |  |  |  | 174 | -252.7244
|  |  | 175 | 128.8662 | 784.783 |  | 61356.01 | 8589841.0 |  |  |  |  | 175 | -250.8796
|  |  | 176 | 129.1764 | 787.1826 |  | 62141.99 | 8699878.6 |  |  |  |  | 176 | -249.0277
|  |  | 177 | 129.4845 | 789.5481 |  | 62930.35 | 8810249.7 |  |  |  |  | 177 | -247.1688
|  |  | 178 | 129.7905 | 791.8797 |  | 63721.07 | 8920949.6 |  |  |  |  | 178 | -245.303
|  |  | 179 | 130.0945 | 794.1778 |  | 64514.1 | 9031973.7 |  |  |  |  | 179 | -243.4303
|  |  | 180 | 130.3963 | 796.4426 |  | 65309.41 | 9143317.1 |  |  |  |  | 180 | -241.5507672
|  |  | 181 | 130.6961 | 798.6745 |  | 66106.97 | 9254975.3 |  |  |  |  | 181 | -239.6645
|  |  | 182 | 130.9939 | 800.8737 |  | 66906.74 | 9366943.7 |  |  |  |  | 182 | -237.7715
|  |  | 183 | 131.2897 | 803.0404 |  | 67708.7 | 9479217.6 |  |  |  |  | 183 | -235.8719
|  |  | 184 | 131.5834 | 805.1752 |  | 68512.81 | 9591792.7 |  |  |  |  | 184 | -233.9657
|  |  | 185 | 131.8752 | 807.2781 |  | 69319.03 | 9704664.5 |  |  |  |  | 185 | -232.053
|  |  | 186 | 132.165 | 809.3496 |  | 70127.35 | 9817828.4 |  |  |  |  | 186 | -230.1338
|  |  | 187 | 132.4529 | 811.3899 |  | 70937.72 | 9931280.2 |  |  |  |  | 187 | -228.2083
|  |  | 188 | 132.7389 | 813.3995 |  | 71750.11 | 10045015.4 |  |  |  |  | 188 | -226.2764
|  |  | 189 | 133.0229 | 815.3786 |  | 72564.5 | 10159029.9 |  |  |  |  | 189 | -224.3382
|  |  | 190 | 133.305 | 817.3275 |  | 73380.85 | 10273319.3 |  |  |  |  | 190 | -222.3937639
|  |  | 191 | 133.5853 | 819.2467 |  | 74199.14 | 10387879.5 |  |  |  |  | 191 | -220.4432
|  |  | 192 | 133.8637 | 821.1365 |  | 75019.33 | 10502706.3 |  |  |  |  | 192 | -218.4865
|  |  | 193 | 134.1402 | 822.9971 |  | 75841.4 | 10617795.7 |  |  |  |  | 193 | -216.5238
|  |  | 194 | 134.4149 | 824.8291 |  | 76665.31 | 10733143.5 |  |  |  |  | 194 | -214.5551
|  |  | 195 | 134.6878 | 826.6327 |  | 77491.04 | 10848745.9 |  |  |  |  | 195 | -212.5805
|  |  | 196 | 134.9588 | 828.4084 |  | 78318.56 | 10964598.7 |  |  |  |  | 196 | -210.6001
|  |  | 197 | 135.2281 | 830.1565 |  | 79147.84 | 11080698.3 |  |  |  |  | 197 | -208.6138
|  |  | 198 | 135.4956 | 831.8773 |  | 79978.86 | 11197040.6 |  |  |  |  | 198 | -206.6218
|  |  | 199 | 135.7613 | 833.5714 |  | 80811.59 | 11313622.1 |  |  |  |  | 199 | -204.6241
|  |  | 200 | 136.0252 | 835.239 |  | 81645.99 | 11430438.8 |  |  |  |  | 200 | -202.6208
|  |  | 201 | 136.2875 | 836.8806 |  | 82482.05 | 11547487.2 |  |  |  |  | 201 | -200.6119
|  |  | 202 | 136.5479 | 838.4967 |  | 83319.74 | 11664763.6 |  |  |  |  | 202 | -198.5976
|  |  | 203 | 136.8067 | 840.0875 |  | 84159.03 | 11782264.5 |  |  |  |  | 203 | -196.5778
|  |  | 204 | 137.0638 | 841.6535 |  | 84999.9 | 11899986.3 |  |  |  |  | 204 | -194.5526
|  |  | 205 | 137.3192 | 843.1952 |  | 85842.33 | 12017925.8 |  |  |  |  | 205 | -192.522
|  |  | 206 | 137.5729 | 844.713 |  | 86686.28 | 12136079.3 |  |  |  |  | 206 | -190.4863
|  |  | 207 | 137.8249 | 846.2073 |  | 87531.74 | 12254443.7 |  |  |  |  | 207 | -188.4453
|  |  | 208 | 138.0753 | 847.6785 |  | 88378.68 | 12373015.8 |  |  |  |  | 208 | -186.3992
|  |  | 209 | 138.3241 | 849.1271 |  | 89227.09 | 12491792.1 |  |  |  |  | 209 | -184.348
|  |  | 210 | 138.5712 | 850.5535 |  | 90076.93 | 12610769.8 |  |  |  |  | 210 | -182.2917681
|  |  | 211 | 138.8167 | 851.9582 |  | 90928.18 | 12729945.6 |  |  |  |  | 211 | -180.2306
|  |  | 212 | 139.0606 | 853.3417 |  | 91780.83 | 12849316.6 |  |  |  |  | 212 | -178.1645
|  |  | 213 | 139.3029 | 854.7043 |  | 92634.86 | 12968879.8 |  |  |  |  | 213 | -176.0936
|  |  | 214 | 139.5436 | 856.0466 |  | 93490.23 | 13088632.4 |  |  |  |  | 214 | -174.0179
|  |  | 215 | 139.7828 | 857.369 |  | 94346.94 | 13208571.5 |  |  |  |  | 215 | -171.9374
|  |  | 216 | 140.0204 | 858.6721 |  | 95204.96 | 13328694.3 |  |  |  |  | 216 | -169.8524
|  |  | 217 | 140.2564 | 859.9562 |  | 96064.27 | 13448998.3 |  |  |  |  | 217 | -167.7627
|  |  | 218 | 140.4909 | 861.2218 |  | 96924.86 | 13569480.8 |  |  |  |  | 218 | -165.6684
|  |  | 219 | 140.7239 | 862.4695 |  | 97786.71 | 13690139.2 |  |  |  |  | 219 | -163.5697
|  |  | 220 | 140.9554 | 863.6998 |  | 98649.79 | 13810971.0 |  |  |  |  | 220 | -161.4665608
|  |  | 221 | 141.1854 | 864.913 |  | 99514.1 | 13931973.9 |  |  |  |  | 221 | -159.3591
|  |  | 222 | 141.4138 | 866.1098 |  | 100379.6 | 14053145.5 |  |  |  |  | 222 | -157.2472
|  |  | 223 | 141.6408 | 867.2906 |  | 101246.3 | 14174483.6 |  |  |  |  | 223 | -155.1312
|  |  | 224 | 141.8663 | 868.456 |  | 102114.2 | 14295985.8 |  |  |  |  | 224 | -153.011
|  |  | 225 | 142.0904 | 869.6063 |  | 102983.2 | 14417650.2 |  |  |  |  | 225 | -150.8866
|  |  | 226 | 142.313 | 870.7422 |  | 103853.4 | 14539474.6 |  |  |  |  | 226 | -148.7582
|  |  | 227 | 142.5341 | 871.8641 |  | 104724.7 | 14661457.0 |  |  |  |  | 227 | -146.6258
|  |  | 228 | 142.7538 | 872.9727 |  | 105597.1 | 14783595.6 |  |  |  |  | 228 | -144.4894
|  |  | 229 | 142.9721 | 874.0682 |  | 106470.6 | 14905888.5 |  |  |  |  | 229 | -142.3491
|  |  | 230 | 143.189 | 875.1514 |  | 107345.2 | 15028333.8 |  |  |  |  | 230 | -140.2050707
|  |  | 231 | 143.4045 | 876.2228 |  | 108220.9 | 15150930.0 |  |  |  |  | 231 | -138.0572
|  |  | 232 | 143.6185 | 877.2828 |  | 109097.7 | 15273675.4 |  |  |  |  | 232 | -135.9057
|  |  | 233 | 143.8312 | 878.3319 |  | 109975.5 | 15396568.5 |  |  |  |  | 233 | -133.7505
|  |  | 234 | 144.0425 | 879.3708 |  | 110854.3 | 15519607.6 |  |  |  |  | 234 | -131.5917
|  |  | 235 | 144.2524 | 880.4 |  | 111734.2 | 15642791.6 |  |  |  |  | 235 | -129.4294
|  |  | 236 | 144.461 | 881.42 |  | 112615.1 | 15766119.0 |  |  |  |  | 236 | -127.2637
|  |  | 237 | 144.6682 | 882.4313 |  | 113497.1 | 15889588.6 |  |  |  |  | 237 | -125.0945
|  |  | 238 | 144.8741 | 883.4344 |  | 114380 | 16013199.2 |  |  |  |  | 238 | -122.922
|  |  | 239 | 145.0786 | 884.43 |  | 115263.9 | 16136949.7 |  |  |  |  | 239 | -120.7462
|  |  | 240 | 145.2818 | 885.4186 |  | 116148.9 | 16260839.1 |  |  |  |  | 240 | -118.5671904
|  |  | 241 | 145.4837 | 886.4007 |  | 117034.8 | 16384866.5 |  |  |  |  | 241 | -116.385
|  |  | 242 | 145.6843 | 887.3769 |  | 117921.6 | 16509030.9 |  |  |  |  | 242 | -114.1997
|  |  | 243 | 145.8836 | 888.3478 |  | 118809.5 | 16633331.6 |  |  |  |  | 243 | -112.0114
|  |  | 244 | 146.0815 | 889.3138 |  | 119698.3 | 16757767.9 |  |  |  |  | 244 | -109.8201
|  |  | 245 | 146.2782 | 890.2756 |  | 120588.1 | 16882339.2 |  |  |  |  | 245 | -107.6258
|  |  | 246 | 146.4736 | 891.2336 |  | 121478.9 | 17007044.8 |  |  |  |  | 246 | -105.4287
|  |  | 247 | 146.6678 | 892.1886 |  | 122370.6 | 17131884.4 |  |  |  |  | 247 | -103.2288
|  |  | 248 | 146.8607 | 893.141 |  | 123263.3 | 17256857.5 |  |  |  |  | 248 | -101.0261
|  |  | 249 | 147.0523 | 894.0914 |  | 124156.9 | 17381963.7 |  |  |  |  | 249 | -98.82079
|  |  | 250 | 147.2427 | 895.0404 |  | 125051.4 | 17507203.0 |  |  |  |  | 250 | -96.6128125
|  |  | 251 | 147.4318 | 895.9886 |  | 125947 | 17632575.0 |  |  |  |  | 251 | -94.40227
|  |  | 252 | 147.6197 | 896.9364 |  | 126843.4 | 17758079.7 |  |  |  |  | 252 | -92.18923
|  |  | 253 | 147.8064 | 897.8846 |  | 127740.8 | 17883717.2 |  |  |  |  | 253 | -89.97374
|  |  | 254 | 147.9919 | 898.8337 |  | 128639.2 | 18009487.5 |  |  |  |  | 254 | -87.75586
|  |  | 255 | 148.1761 | 899.7842 |  | 129538.5 | 18135390.7 |  |  |  |  | 255 | -85.53565
|  |  | 256 | 148.3592 | 900.7367 |  | 130438.8 | 18261427.2 |  |  |  |  | 256 | -83.31318
|  |  | 257 | 148.541 | 901.6919 |  | 131340 | 18387597.2 |  |  |  |  | 257 | -81.0885
|  |  | 258 | 148.7217 | 902.6503 |  | 132242.2 | 18513901.2 |  |  |  |  | 258 | -78.86168
|  |  | 259 | 148.9012 | 903.6124 |  | 133145.3 | 18640339.6 |  |  |  |  | 259 | -76.63277
|  |  | 260 | 149.0795 | 904.579 |  | 134049.4 | 18766913.0 |  |  |  |  | 260 | -74.4018296
|  |  | 261 | 149.2566 | 905.5505 |  | 134954.4 | 18893622.0 |  |  |  |  | 261 | -72.16892
|  |  | 262 | 149.4326 | 906.5276 |  | 135860.5 | 19020467.5 |  |  |  |  | 262 | -69.93411
|  |  | 263 | 149.6074 | 907.5108 |  | 136767.5 | 19147450.2 |  |  |  |  | 263 | -67.69745
|  |  | 264 | 149.7811 | 908.5008 |  | 137675.5 | 19274571.0 |  |  |  |  | 264 | -65.459
|  |  | 265 | 149.9536 | 909.4982 |  | 138584.5 | 19401830.9 |  |  |  |  | 265 | -63.21883
|  |  | 266 | 150.125 | 910.5035 |  | 139494.5 | 19529231.0 |  |  |  |  | 266 | -60.97698
|  |  | 267 | 150.2953 | 911.5174 |  | 140405.5 | 19656772.5 |  |  |  |  | 267 | -58.73353
|  |  | 268 | 150.4644 | 912.5404 |  | 141317.5 | 19784456.5 |  |  |  |  | 268 | -56.48854
|  |  | 269 | 150.6324 | 913.5732 |  | 142230.6 | 19912284.5 |  |  |  |  | 269 | -54.24205
|  |  | 270 | 150.7993 | 914.6163 |  | 143144.7 | 20040257.8 |  |  |  |  | 270 | -51.9941343
|  |  | 271 | 150.9651 | 915.6705 |  | 144059.8 | 20168377.8 |  |  |  |  | 271 | -49.74485
|  |  | 272 | 151.1298 | 916.7363 |  | 144976 | 20296646.3 |  |  |  |  | 272 | -47.49426
|  |  | 273 | 151.2935 | 917.8142 |  | 145893.3 | 20425064.8 |  |  |  |  | 273 | -45.24242
|  |  | 274 | 151.456 | 918.9051 |  | 146811.7 | 20553635.2 |  |  |  |  | 274 | -42.98939
|  |  | 275 | 151.6174 | 920.0093 |  | 147731.1 | 20682359.2 |  |  |  |  | 275 | -40.73524
|  |  | 276 | 151.7778 | 921.1277 |  | 148651.7 | 20811238.8 |  |  |  |  | 276 | -38.48001
|  |  | 277 | 151.9371 | 922.2607 |  | 149573.4 | 20940276.0 |  |  |  |  | 277 | -36.22378
|  |  | 278 | 152.0954 | 923.4091 |  | 150496.2 | 21069472.9 |  |  |  |  | 278 | -33.96659
|  |  | 279 | 152.2526 | 924.5735 |  | 151420.2 | 21198831.7 |  |  |  |  | 279 | -31.70852
|  |  | 280 | 152.4087 | 925.7544 |  | 152345.4 | 21328354.6 |  |  |  |  | 280 | -29.4496192
|  |  | 281 | 152.5638 | 926.9526 |  | 153271.7 | 21458044.1 |  |  |  |  | 281 | -27.18995
|  |  | 282 | 152.7178 | 928.1686 |  | 154199.3 | 21587902.6 |  |  |  |  | 282 | -24.92957
|  |  | 283 | 152.8708 | 929.4032 |  | 155128.1 | 21717932.6 |  |  |  |  | 283 | -22.66854
|  |  | 284 | 153.0228 | 930.6569 |  | 156058.1 | 21848136.8 |  |  |  |  | 284 | -20.40692
|  |  | 285 | 153.1738 | 931.9305 |  | 156989.4 | 21978517.9 |  |  |  |  | 285 | -18.14477
|  |  | 286 | 153.3237 | 933.2245 |  | 157922 | 22109078.8 |  |  |  |  | 286 | -15.88215
|  |  | 287 | 153.4726 | 934.5396 |  | 158855.9 | 22239822.3 |  |  |  |  | 287 | -13.61912
|  |  | 288 | 153.6206 | 935.8765 |  | 159791.1 | 22370751.4 |  |  |  |  | 288 | -11.35574
|  |  | 289 | 153.7675 | 937.2359 |  | 160727.6 | 22501869.3 |  |  |  |  | 289 | -9.092076
|  |  | 290 | 153.9134 | 938.6184 |  | 161665.6 | 22633179.1 |  |  |  |  | 290 | -6.8281769
|  |  | 291 | 154.0583 | 940.0246 |  | 162604.9 | 22764684.1 |  |  |  |  | 291 | -4.564108
|  |  | 292 | 154.2023 | 941.4554 |  | 163545.6 | 22896387.7 |  |  |  |  | 292 | -2.299928
|  |  | 293 | 154.3452 | 942.9112 |  | 164487.8 | 23028293.3 |  |  |  |  | 293 | -0.03569735
|  |  | 294 | 154.4872 | 944.3929 |  | 165431.5 | 23160404.6 |  |  |  |  | 294 | 2.228524
|  |  | 295 | 154.6282 | 945.9011 |  | 166376.6 | 23292725.2 |  |  |  |  | 295 | 4.492676
|  |  | 296 | 154.7682 | 947.4365 |  | 167323.3 | 23425258.9 |  |  |  |  | 296 | 6.756698
|  |  | 297 | 154.9073 | 948.9999 |  | 168271.5 | 23558009.4 |  |  |  |  | 297 | 9.020532
|  |  | 298 | 155.0454 | 950.5918 |  | 169221.3 | 23690980.8 |  |  |  |  | 298 | 11.28412
|  |  | 299 | 155.1826 | 952.2131 |  | 170172.7 | 23824177.2 |  |  |  |  | 299 | 13.54739
|  |  | 300 | 155.3188 | 953.8644 |  | 171125.7 | 23957602.6 |  |  |  |  | 300 | 15.8103
[6 empty] | time | s | 1200
[6 empty] | power | W | 19964.67

## Kapton
NIST | https://trc.nist.gov/cryogenics/materials/Polyimide%20Kapton/PolyimideKapton_rev.htm
y = 10 a+b(log10T) + c(log10T) 2 + d(log10T) 3 + e(log10T) 4 + f(log10T) 5 + g(log10T) 6 + h(log10T) 7 + i(log10T) 8
| Thermal Conductivity | Specific Heat | T | Thermal Conductivity | Specific Heat
UNITS | W/(m-K) | J/(kg-K) | 4 | 0.01078912 | 0.7915643
a | 5.73101 | -1.3684 | 5 | 0.01128873 | 1.558126
b | -39.5199 | 0.65892 | 6 | 0.01309327 | 2.70762
c | 79.9313 | 2.8719 | 7 | 0.01543312 | 4.283376
d | -83.8572 | 0.42651 | 8 | 0.0180246 | 6.30591
e | 50.9157 | -3.0088 | 9 | 0.02072502 | 8.776594
f | -17.9835 | 1.9558 | 10 | 0.02345363 | 11.68218
g | 3.42413 | -0.51998 | 11 | 0.02616337 | 14.99914
h | -0.27133 | 0.051574 | 12 | 0.0288274 | 18.69731
i | 0 | 0 | 13 | 0.03143134 | 22.74283
data range | 4-300 | 4-300 | 14 | 0.03396852 | 27.10026
equation range | 4-300 | 4-300 | 15 | 0.03643699 | 31.73423
|  |  | 16 | 0.0388376 | 36.61041
|  |  | 17 | 0.0411728 | 41.69627
|  |  | 18 | 0.04344583 | 46.96144
|  |  | 19 | 0.0456603 | 52.37799
|  |  | 20 | 0.04781984 | 57.92039
|  |  | 21 | 0.04992796 | 63.56558
|  |  | 22 | 0.05198796 | 69.29282
|  |  | 23 | 0.05400287 | 75.08358
|  |  | 24 | 0.05597547 | 80.92136
|  |  | 25 | 0.05790822 | 86.79156
|  |  | 26 | 0.05980336 | 92.68129
|  |  | 27 | 0.06166288 | 98.57924
|  |  | 28 | 0.06348855 | 104.4755
|  |  | 29 | 0.06528193 | 110.3613
|  |  | 30 | 0.06704442 | 116.2293
|  |  | 31 | 0.06877727 | 122.0728
|  |  | 32 | 0.07048159 | 127.8863
|  |  | 33 | 0.07215836 | 133.6649
|  |  | 34 | 0.07380846 | 139.4045
|  |  | 35 | 0.07543269 | 145.1015
|  |  | 36 | 0.07703176 | 150.7531
|  |  | 37 | 0.0786063 | 156.3569
|  |  | 38 | 0.08015691 | 161.9106
|  |  | 39 | 0.08168411 | 167.4128
|  |  | 40 | 0.08318838 | 172.8621
|  |  | 41 | 0.08467019 | 178.2574
|  |  | 42 | 0.08612994 | 183.598
|  |  | 43 | 0.08756802 | 188.8834
|  |  | 44 | 0.08898478 | 194.1131
|  |  | 45 | 0.09038057 | 199.2871
|  |  | 46 | 0.0917557 | 204.4052
|  |  | 47 | 0.09311049 | 209.4676
|  |  | 48 | 0.09444523 | 214.4745
|  |  | 49 | 0.09576019 | 219.4262
|  |  | 50 | 0.09705564 | 224.323
|  |  | 51 | 0.09833185 | 229.1654
|  |  | 52 | 0.09958907 | 233.954
|  |  | 53 | 0.1008275 | 238.6893
|  |  | 54 | 0.1020475 | 243.3718
|  |  | 55 | 0.1032493 | 248.0023
|  |  | 56 | 0.104433 | 252.5815
|  |  | 57 | 0.1055989 | 257.1099
|  |  | 58 | 0.1067472 | 261.5883
|  |  | 59 | 0.1078783 | 266.0175
|  |  | 60 | 0.1089922 | 270.3981
|  |  | 61 | 0.1100892 | 274.731
|  |  | 62 | 0.1111696 | 279.0168
|  |  | 63 | 0.1122335 | 283.2563
|  |  | 64 | 0.1132812 | 287.4503
|  |  | 65 | 0.1143129 | 291.5994
|  |  | 66 | 0.1153287 | 295.7045
|  |  | 67 | 0.1163291 | 299.7663
|  |  | 68 | 0.117314 | 303.7854
|  |  | 69 | 0.1182838 | 307.7626
|  |  | 70 | 0.1192387 | 311.6987
|  |  | 71 | 0.1201788 | 315.5942
|  |  | 72 | 0.1211044 | 319.45
|  |  | 73 | 0.1220157 | 323.2666
|  |  | 74 | 0.1229129 | 327.0448
|  |  | 75 | 0.1237962 | 330.7852
|  |  | 76 | 0.1246658 | 334.4884
|  |  | 77 | 0.1255219 | 338.1551
|  |  | 78 | 0.1263647 | 341.7858
|  |  | 79 | 0.1271945 | 345.3813
|  |  | 80 | 0.1280113 | 348.9421
|  |  | 81 | 0.1288155 | 352.4688
|  |  | 82 | 0.1296072 | 355.9619
|  |  | 83 | 0.1303866 | 359.422
|  |  | 84 | 0.1311538 | 362.8497
|  |  | 85 | 0.1319092 | 366.2455
|  |  | 86 | 0.1326529 | 369.6099
|  |  | 87 | 0.133385 | 372.9435
|  |  | 88 | 0.1341057 | 376.2467
|  |  | 89 | 0.1348153 | 379.5201
|  |  | 90 | 0.135514 | 382.7641
|  |  | 91 | 0.1362018 | 385.9791
|  |  | 92 | 0.136879 | 389.1658
|  |  | 93 | 0.1375458 | 392.3244
|  |  | 94 | 0.1382022 | 395.4555
|  |  | 95 | 0.1388486 | 398.5595
|  |  | 96 | 0.1394851 | 401.6368
|  |  | 97 | 0.1401118 | 404.6878
|  |  | 98 | 0.140729 | 407.7129
|  |  | 99 | 0.1413367 | 410.7126
|  |  | 100 | 0.1419352 | 413.6871
|  |  | 101 | 0.1425245 | 416.637
|  |  | 102 | 0.143105 | 419.5624
|  |  | 103 | 0.1436766 | 422.464
|  |  | 104 | 0.1442396 | 425.3418
|  |  | 105 | 0.1447942 | 428.1964
|  |  | 106 | 0.1453404 | 431.0281
|  |  | 107 | 0.1458785 | 433.8372
|  |  | 108 | 0.1464085 | 436.6239
|  |  | 109 | 0.1469306 | 439.3887
|  |  | 110 | 0.1474451 | 442.1319
|  |  | 111 | 0.1479519 | 444.8537
|  |  | 112 | 0.1484512 | 447.5545
|  |  | 113 | 0.1489433 | 450.2345
|  |  | 114 | 0.1494281 | 452.894
|  |  | 115 | 0.1499059 | 455.5334
|  |  | 116 | 0.1503768 | 458.1529
|  |  | 117 | 0.1508409 | 460.7527
|  |  | 118 | 0.1512983 | 463.3331
|  |  | 119 | 0.1517492 | 465.8944
|  |  | 120 | 0.1521936 | 468.4369
|  |  | 121 | 0.1526318 | 470.9607
|  |  | 122 | 0.1530637 | 473.4662
|  |  | 123 | 0.1534897 | 475.9535
|  |  | 124 | 0.1539096 | 478.423
|  |  | 125 | 0.1543237 | 480.8748
|  |  | 126 | 0.1547322 | 483.3091
|  |  | 127 | 0.155135 | 485.7263
|  |  | 128 | 0.1555323 | 488.1264
|  |  | 129 | 0.1559242 | 490.5098
|  |  | 130 | 0.1563108 | 492.8766
|  |  | 131 | 0.1566922 | 495.227
|  |  | 132 | 0.1570685 | 497.5612
|  |  | 133 | 0.1574399 | 499.8795
|  |  | 134 | 0.1578063 | 502.182
|  |  | 135 | 0.158168 | 504.4689
|  |  | 136 | 0.158525 | 506.7404
|  |  | 137 | 0.1588773 | 508.9968
|  |  | 138 | 0.1592252 | 511.2381
|  |  | 139 | 0.1595686 | 513.4645
|  |  | 140 | 0.1599077 | 515.6763
|  |  | 141 | 0.1602425 | 517.8735
|  |  | 142 | 0.1605732 | 520.0565
|  |  | 143 | 0.1608998 | 522.2252
|  |  | 144 | 0.1612224 | 524.38
|  |  | 145 | 0.1615411 | 526.5209
|  |  | 146 | 0.1618559 | 528.6481
|  |  | 147 | 0.162167 | 530.7618
|  |  | 148 | 0.1624744 | 532.8622
|  |  | 149 | 0.1627782 | 534.9493
|  |  | 150 | 0.1630785 | 537.0233
|  |  | 151 | 0.1633753 | 539.0844
|  |  | 152 | 0.1636687 | 541.1327
|  |  | 153 | 0.1639588 | 543.1684
|  |  | 154 | 0.1642457 | 545.1916
|  |  | 155 | 0.1645294 | 547.2024
|  |  | 156 | 0.16481 | 549.2009
|  |  | 157 | 0.1650875 | 551.1874
|  |  | 158 | 0.165362 | 553.1619
|  |  | 159 | 0.1656337 | 555.1245
|  |  | 160 | 0.1659024 | 557.0755
|  |  | 161 | 0.1661684 | 559.0149
|  |  | 162 | 0.1664316 | 560.9427
|  |  | 163 | 0.1666922 | 562.8593
|  |  | 164 | 0.1669501 | 564.7646
|  |  | 165 | 0.1672055 | 566.6589
|  |  | 166 | 0.1674584 | 568.5421
|  |  | 167 | 0.1677088 | 570.4145
|  |  | 168 | 0.1679568 | 572.2761
|  |  | 169 | 0.1682025 | 574.1271
|  |  | 170 | 0.1684458 | 575.9675
|  |  | 171 | 0.1686869 | 577.7975
|  |  | 172 | 0.1689259 | 579.6172
|  |  | 173 | 0.1691626 | 581.4266
|  |  | 174 | 0.1693973 | 583.226
|  |  | 175 | 0.16963 | 585.0153
|  |  | 176 | 0.1698606 | 586.7948
|  |  | 177 | 0.1700892 | 588.5644
|  |  | 178 | 0.170316 | 590.3244
|  |  | 179 | 0.1705409 | 592.0747
|  |  | 180 | 0.1707639 | 593.8155
|  |  | 181 | 0.1709852 | 595.5469
|  |  | 182 | 0.1712047 | 597.269
|  |  | 183 | 0.1714225 | 598.9818
|  |  | 184 | 0.1716386 | 600.6856
|  |  | 185 | 0.1718531 | 602.3802
|  |  | 186 | 0.172066 | 604.0659
|  |  | 187 | 0.1722774 | 605.7428
|  |  | 188 | 0.1724873 | 607.4108
|  |  | 189 | 0.1726957 | 609.0702
|  |  | 190 | 0.1729026 | 610.721
|  |  | 191 | 0.1731081 | 612.3632
|  |  | 192 | 0.1733123 | 613.997
|  |  | 193 | 0.1735151 | 615.6225
|  |  | 194 | 0.1737166 | 617.2396
|  |  | 195 | 0.1739168 | 618.8486
|  |  | 196 | 0.1741158 | 620.4494
|  |  | 197 | 0.1743136 | 622.0422
|  |  | 198 | 0.1745102 | 623.6271
|  |  | 199 | 0.1747056 | 625.2041
|  |  | 200 | 0.1748999 | 626.7732
|  |  | 201 | 0.1750931 | 628.3347
|  |  | 202 | 0.1752853 | 629.8884
|  |  | 203 | 0.1754764 | 631.4346
|  |  | 204 | 0.1756665 | 632.9733
|  |  | 205 | 0.1758556 | 634.5045
|  |  | 206 | 0.1760438 | 636.0284
|  |  | 207 | 0.176231 | 637.545
|  |  | 208 | 0.1764173 | 639.0543
|  |  | 209 | 0.1766028 | 640.5565
|  |  | 210 | 0.1767873 | 642.0516
|  |  | 211 | 0.1769711 | 643.5397
|  |  | 212 | 0.177154 | 645.0209
|  |  | 213 | 0.1773361 | 646.4951
|  |  | 214 | 0.1775175 | 647.9625
|  |  | 215 | 0.1776981 | 649.4232
|  |  | 216 | 0.177878 | 650.8771
|  |  | 217 | 0.1780572 | 652.3245
|  |  | 218 | 0.1782357 | 653.7652
|  |  | 219 | 0.1784135 | 655.1995
|  |  | 220 | 0.1785907 | 656.6273
|  |  | 221 | 0.1787673 | 658.0488
|  |  | 222 | 0.1789432 | 659.4639
|  |  | 223 | 0.1791186 | 660.8727
|  |  | 224 | 0.1792934 | 662.2754
|  |  | 225 | 0.1794677 | 663.6719
|  |  | 226 | 0.1796414 | 665.0623
|  |  | 227 | 0.1798146 | 666.4467
|  |  | 228 | 0.1799873 | 667.8252
|  |  | 229 | 0.1801595 | 669.1977
|  |  | 230 | 0.1803313 | 670.5643
|  |  | 231 | 0.1805026 | 671.9252
|  |  | 232 | 0.1806735 | 673.2803
|  |  | 233 | 0.1808439 | 674.6297
|  |  | 234 | 0.181014 | 675.9735
|  |  | 235 | 0.1811836 | 677.3117
|  |  | 236 | 0.1813529 | 678.6444
|  |  | 237 | 0.1815218 | 679.9716
|  |  | 238 | 0.1816904 | 681.2933
|  |  | 239 | 0.1818586 | 682.6097
|  |  | 240 | 0.1820265 | 683.9208
|  |  | 241 | 0.1821941 | 685.2266
|  |  | 242 | 0.1823614 | 686.5271
|  |  | 243 | 0.1825284 | 687.8225
|  |  | 244 | 0.1826952 | 689.1128
|  |  | 245 | 0.1828616 | 690.398
|  |  | 246 | 0.1830279 | 691.6782
|  |  | 247 | 0.1831939 | 692.9534
|  |  | 248 | 0.1833596 | 694.2237
|  |  | 249 | 0.1835252 | 695.4891
|  |  | 250 | 0.1836905 | 696.7496
|  |  | 251 | 0.1838557 | 698.0054
|  |  | 252 | 0.1840206 | 699.2564
|  |  | 253 | 0.1841854 | 700.5028
|  |  | 254 | 0.18435 | 701.7444
|  |  | 255 | 0.1845145 | 702.9815
|  |  | 256 | 0.1846788 | 704.214
|  |  | 257 | 0.184843 | 705.442
|  |  | 258 | 0.185007 | 706.6656
|  |  | 259 | 0.185171 | 707.8847
|  |  | 260 | 0.1853348 | 709.0994
|  |  | 261 | 0.1854985 | 710.3097
|  |  | 262 | 0.1856621 | 711.5158
|  |  | 263 | 0.1858256 | 712.7176
|  |  | 264 | 0.1859891 | 713.9152
|  |  | 265 | 0.1861525 | 715.1086
|  |  | 266 | 0.1863158 | 716.2979
|  |  | 267 | 0.186479 | 717.4831
|  |  | 268 | 0.1866422 | 718.6643
|  |  | 269 | 0.1868054 | 719.8414
|  |  | 270 | 0.1869685 | 721.0146
|  |  | 271 | 0.1871316 | 722.1838
|  |  | 272 | 0.1872946 | 723.3492
|  |  | 273 | 0.1874577 | 724.5107
|  |  | 274 | 0.1876207 | 725.6684
|  |  | 275 | 0.1877838 | 726.8223
|  |  | 276 | 0.1879468 | 727.9724
|  |  | 277 | 0.1881098 | 729.1189
|  |  | 278 | 0.1882728 | 730.2617
|  |  | 279 | 0.1884359 | 731.4009
|  |  | 280 | 0.188599 | 732.5365
|  |  | 281 | 0.1887621 | 733.6685
|  |  | 282 | 0.1889252 | 734.7971
|  |  | 283 | 0.1890884 | 735.9221
|  |  | 284 | 0.1892516 | 737.0437
|  |  | 285 | 0.1894148 | 738.1619
|  |  | 286 | 0.1895782 | 739.2768
|  |  | 287 | 0.1897415 | 740.3883
|  |  | 288 | 0.1899049 | 741.4965
|  |  | 289 | 0.1900684 | 742.6014
|  |  | 290 | 0.1902319 | 743.7031
|  |  | 291 | 0.1903956 | 744.8016
|  |  | 292 | 0.1905592 | 745.897
|  |  | 293 | 0.190723 | 746.9892
|  |  | 294 | 0.1908868 | 748.0783
|  |  | 295 | 0.1910508 | 749.1644
|  |  | 296 | 0.1912148 | 750.2474
|  |  | 297 | 0.1913789 | 751.3274
|  |  | 298 | 0.1915431 | 752.4045
|  |  | 299 | 0.1917074 | 753.4786
|  |  | 300 | 0.1918718 | 754.5499
time
power

## G10
https://trc.nist.gov/cryogenics/materials/materialproperties.htm
Temp | Cp | Cond | y = a + bT + cT 2 + dT 3 + eT 4 |  |  |  | Normal | Warp | Linear Expansion | y = a + bT + cT 2 + dT 3 + eT 4
K | J/kg-K | W/m-K | Units | Normal | Warp | T | [(L-L293)/L293] x 10 5 unitless, eg. m/m |  | (normal direction) | Units |  | T | [(L-L293)/L293] x 10 5 unitless, eg. m/m
4 | 0.538 | 0.0631 | a | -719.8 | -246.9 | 4 | -717.8981 | -246.0255 |  | a | -719.8 | 4 | -717.8981
5 | 1.17 | 0.0744 | b | 0.4455 | 0.2064 | 5 | -717.3852 | -245.7916 |  | b | 0.4455 | 5 | -717.3852
6 | 2.09 | 0.0852 | c | 0.007505 | 0.003072 | 6 | -716.8573 | -245.5517 |  | c | 0.007505 | 6 | -716.8573
7 | 3.29 | 0.0951 | d | -2.219e-06 | -3.226e-06 | 7 | -716.3145 | -245.3058 |  | d | -2.219e-06 | 7 | -716.3145
8 | 4.76 | 0.104 | e | 0 | 0 | 8 | -715.7568 | -245.0538 |  | e | 0 | 8 | -715.7568
9 | 6.48 | 0.112 |  |  |  | 9 | -715.1842 | -244.7959 |  |  |  | 9 | -715.1842
10 | 8.47 | 0.12 |  |  |  | 10 | -714.596719 | -244.532026 |  |  |  | 10 | -714.596719
11 | 10.8 | 0.128 |  |  |  | 11 | -713.9943 | -244.2622 |  |  |  | 11 | -713.9943
12 | 13.5 | 0.136 |  |  |  | 12 | -713.3771 | -243.9864 |  |  |  | 12 | -713.3771
13 | 16.3 | 0.144 |  |  |  | 13 | -712.745 | -243.7047 |  |  |  | 13 | -712.745
14 | 19.4 | 0.151 |  |  |  | 14 | -712.0981 | -243.4171 |  |  |  | 14 | -712.0981
15 | 22.7 | 0.159 |  |  |  | 15 | -711.4364 | -243.1237 |  |  |  | 15 | -711.4364
16 | 26.2 | 0.165 |  |  |  | 16 | -710.7598 | -242.8244 |  |  |  | 16 | -710.7598
17 | 29.8 | 0.172 |  |  |  | 17 | -710.0685 | -242.5192 |  |  |  | 17 | -710.0685
18 | 33.6 | 0.178 |  |  |  | 18 | -709.3623 | -242.2083 |  |  |  | 18 | -709.3623
19 | 37.5 | 0.184 |  |  |  | 19 | -708.6414 | -241.8915 |  |  |  | 19 | -708.6414
20 | 41.5 | 0.19 |  |  |  | 20 | -707.905752 | -241.569008 |  |  |  | 20 | -707.905752
21 | 45.6 | 0.195 |  |  |  | 21 | -707.1553 | -241.2407 |  |  |  | 21 | -707.1553
22 | 49.7 | 0.2 |  |  |  | 22 | -706.3902 | -240.9067 |  |  |  | 22 | -706.3902
23 | 53.9 | 0.205 |  |  |  | 23 | -705.6104 | -240.567 |  |  |  | 23 | -705.6104
24 | 58.2 | 0.21 |  |  |  | 24 | -704.8158 | -240.2215 |  |  |  | 24 | -704.8158
25 | 62.5 | 0.214 |  |  |  | 25 | -704.0065 | -239.8704 |  |  |  | 25 | -704.0065
26 | 66.9 | 0.218 |  |  |  | 26 | -703.1826 | -239.5136 |  |  |  | 26 | -703.1826
27 | 71.3 | 0.223 |  |  |  | 27 | -702.344 | -239.1512 |  |  |  | 27 | -702.344
28 | 75.7 | 0.227 |  |  |  | 28 | -701.4908 | -238.7832 |  |  |  | 28 | -701.4908
29 | 80.2 | 0.231 |  |  |  | 29 | -700.6229 | -238.4095 |  |  |  | 29 | -700.6229
30 | 84.6 | 0.235 |  |  |  | 30 | -699.740413 | -238.030302 |  |  |  | 30 | -699.740413
31 | 88.8 | 0.24 |  |  |  | 31 | -698.8433 | -237.6455 |  |  |  | 31 | -698.8433
32 | 92.9 | 0.244 |  |  |  | 32 | -697.9316 | -237.2552 |  |  |  | 32 | -697.9316
33 | 97.1 | 0.249 |  |  |  | 33 | -697.0053 | -236.8593 |  |  |  | 33 | -697.0053
34 | 101 | 0.254 |  |  |  | 34 | -696.0644 | -236.458 |  |  |  | 34 | -696.0644
35 | 105 | 0.258 |  |  |  | 35 | -695.109 | -236.0511 |  |  |  | 35 | -695.109
36 | 110 | 0.263 |  |  |  | 36 | -694.139 | -235.6388 |  |  |  | 36 | -694.139
37 | 114 | 0.267 |  |  |  | 37 | -693.1546 | -235.221 |  |  |  | 37 | -693.1546
38 | 118 | 0.272 |  |  |  | 38 | -692.1555 | -234.7978 |  |  |  | 38 | -692.1555
39 | 122 | 0.276 |  |  |  | 39 | -691.142 | -234.3693 |  |  |  | 39 | -691.142
40 | 126 | 0.28 |  |  |  | 40 | -690.114016 | -233.935264 |  |  |  | 40 | -690.114016
41 | 131 | 0.283 |  |  |  | 41 | -689.0715 | -233.4959 |  |  |  | 41 | -689.0715
42 | 135 | 0.286 |  |  |  | 42 | -688.0146 | -233.0512 |  |  |  | 42 | -688.0146
43 | 139 | 0.289 |  |  |  | 43 | -686.9432 | -232.6012 |  |  |  | 43 | -686.9432
44 | 143 | 0.292 |  |  |  | 44 | -685.8573 | -232.1458 |  |  |  | 44 | -685.8573
45 | 148 | 0.295 |  |  |  | 45 | -684.7571 | -231.6852 |  |  |  | 45 | -684.7571
46 | 152 | 0.298 |  |  |  | 46 | -683.6424 | -231.2193 |  |  |  | 46 | -683.6424
47 | 156 | 0.301 |  |  |  | 47 | -682.5133 | -230.7481 |  |  |  | 47 | -682.5133
48 | 161 | 0.304 |  |  |  | 48 | -681.3699 | -230.2717 |  |  |  | 48 | -681.3699
49 | 165 | 0.307 |  |  |  | 49 | -680.2121 | -229.7901 |  |  |  | 49 | -680.2121
50 | 170 | 0.31 |  |  |  | 50 | -679.039875 | -229.30325 |  |  |  | 50 | -679.039875
51 | 174 | 0.314 |  |  |  | 51 | -677.8533 | -228.8113 |  |  |  | 51 | -677.8533
52 | 178 | 0.318 |  |  |  | 52 | -676.6525 | -228.3141 |  |  |  | 52 | -676.6525
53 | 183 | 0.321 |  |  |  | 53 | -675.4373 | -227.8118 |  |  |  | 53 | -675.4373
54 | 187 | 0.325 |  |  |  | 54 | -674.2078 | -227.3044 |  |  |  | 54 | -674.2078
55 | 191 | 0.329 |  |  |  | 55 | -672.9641 | -226.7919 |  |  |  | 55 | -672.9641
56 | 196 | 0.333 |  |  |  | 56 | -671.706 | -226.2743 |  |  |  | 56 | -671.706
57 | 200 | 0.338 |  |  |  | 57 | -670.4337 | -225.7517 |  |  |  | 57 | -670.4337
58 | 204 | 0.342 |  |  |  | 58 | -669.1471 | -225.224 |  |  |  | 58 | -669.1471
59 | 208 | 0.346 |  |  |  | 59 | -667.8463 | -224.6913 |  |  |  | 59 | -667.8463
60 | 213 | 0.35 |  |  |  | 60 | -666.531304 | -224.153616 |  |  |  | 60 | -666.531304
61 | 217 | 0.354 |  |  |  | 61 | -665.2021 | -223.6109 |  |  |  | 61 | -665.2021
62 | 221 | 0.358 |  |  |  | 62 | -663.8586 | -223.0633 |  |  |  | 62 | -663.8586
63 | 225 | 0.362 |  |  |  | 63 | -662.501 | -222.5107 |  |  |  | 63 | -662.501
64 | 229 | 0.366 |  |  |  | 64 | -661.1292 | -221.9532 |  |  |  | 64 | -661.1292
65 | 233 | 0.37 |  |  |  | 65 | -659.7433 | -221.3907 |  |  |  | 65 | -659.7433
66 | 236 | 0.374 |  |  |  | 66 | -658.3432 | -220.8234 |  |  |  | 66 | -658.3432
67 | 240 | 0.378 |  |  |  | 67 | -656.9289 | -220.2513 |  |  |  | 67 | -656.9289
68 | 244 | 0.382 |  |  |  | 68 | -655.5006 | -219.6742 |  |  |  | 68 | -655.5006
69 | 248 | 0.386 |  |  |  | 69 | -654.0582 | -219.0924 |  |  |  | 69 | -654.0582
70 | 252 | 0.39 |  |  |  | 70 | -652.601617 | -218.505718 |  |  |  | 70 | -652.601617
71 | 255 | 0.394 |  |  |  | 71 | -651.131 | -217.9143 |  |  |  | 71 | -651.131
72 | 259 | 0.398 |  |  |  | 72 | -649.6463 | -217.3181 |  |  |  | 72 | -649.6463
73 | 263 | 0.402 |  |  |  | 73 | -648.1476 | -216.7171 |  |  |  | 73 | -648.1476
74 | 267 | 0.407 |  |  |  | 74 | -646.6348 | -216.1114 |  |  |  | 74 | -646.6348
75 | 270 | 0.411 |  |  |  | 75 | -645.108 | -215.501 |  |  |  | 75 | -645.108
76 | 274 | 0.415 |  |  |  | 76 | -643.5672 | -214.8859 |  |  |  | 76 | -643.5672
77 | 277 | 0.419 |  |  |  | 77 | -642.0124 | -214.2661 |  |  |  | 77 | -642.0124
78 | 281 | 0.422 |  |  |  | 78 | -640.4436 | -213.6417 |  |  |  | 78 | -640.4436
79 | 284 | 0.426 |  |  |  | 79 | -638.8608 | -213.0126 |  |  |  | 79 | -638.8608
80 | 288 | 0.43 |  |  |  | 80 | -637.264128 | -212.378912 |  |  |  | 80 | -637.264128
81 | 291 | 0.433 |  |  |  | 81 | -635.6535 | -211.7406 |  |  |  | 81 | -635.6535
82 | 294 | 0.437 |  |  |  | 82 | -634.0289 | -211.0978 |  |  |  | 82 | -634.0289
83 | 298 | 0.44 |  |  |  | 83 | -632.3904 | -210.4504 |  |  |  | 83 | -632.3904
84 | 301 | 0.443 |  |  |  | 84 | -630.7379 | -209.7984 |  |  |  | 84 | -630.7379
85 | 304 | 0.446 |  |  |  | 85 | -629.0716 | -209.142 |  |  |  | 85 | -629.0716
86 | 307 | 0.449 |  |  |  | 86 | -627.3914 | -208.481 |  |  |  | 86 | -627.3914
87 | 311 | 0.452 |  |  |  | 87 | -625.6974 | -207.8156 |  |  |  | 87 | -625.6974
88 | 314 | 0.454 |  |  |  | 88 | -623.9895 | -207.1457 |  |  |  | 88 | -623.9895
89 | 317 | 0.457 |  |  |  | 89 | -622.2677 | -206.4713 |  |  |  | 89 | -622.2677
90 | 321 | 0.46 |  |  |  | 90 | -620.532151 | -205.792554 |  |  |  | 90 | -620.532151
91 | 324 | 0.463 |  |  |  | 91 | -618.7828 | -205.1094 |  |  |  | 91 | -618.7828
92 | 327 | 0.466 |  |  |  | 92 | -617.0196 | -204.4218 |  |  |  | 92 | -617.0196
93 | 331 | 0.469 |  |  |  | 93 | -615.2426 | -203.7299 |  |  |  | 93 | -615.2426
94 | 334 | 0.472 |  |  |  | 94 | -613.4519 | -203.0337 |  |  |  | 94 | -613.4519
95 | 338 | 0.475 |  |  |  | 95 | -611.6474 | -202.3331 |  |  |  | 95 | -611.6474
96 | 341 | 0.478 |  |  |  | 96 | -609.8291 | -201.6282 |  |  |  | 96 | -609.8291
97 | 344 | 0.48 |  |  |  | 97 | -607.9972 | -200.919 |  |  |  | 97 | -607.9972
98 | 348 | 0.483 |  |  |  | 98 | -606.1515 | -200.2056 |  |  |  | 98 | -606.1515
99 | 351 | 0.486 |  |  |  | 99 | -604.2921 | -199.4879 |  |  |  | 99 | -604.2921
100 | 355 | 0.489 |  |  |  | 100 | -602.419 | -198.766 |  |  |  | 100 | -602.419
101 | 358 | 0.492 |  |  |  | 101 | -600.5322 | -198.0399 |  |  |  | 101 | -600.5322
102 | 361 | 0.495 |  |  |  | 102 | -598.6318 | -197.3096 |  |  |  | 102 | -598.6318
103 | 365 | 0.497 |  |  |  | 103 | -596.7177 | -196.5751 |  |  |  | 103 | -596.7177
104 | 368 | 0.5 |  |  |  | 104 | -594.79 | -195.8365 |  |  |  | 104 | -594.79
105 | 371 | 0.503 |  |  |  | 105 | -592.8486 | -195.0937 |  |  |  | 105 | -592.8486
106 | 375 | 0.506 |  |  |  | 106 | -590.8937 | -194.3468 |  |  |  | 106 | -590.8937
107 | 378 | 0.508 |  |  |  | 107 | -588.9251 | -193.5959 |  |  |  | 107 | -588.9251
108 | 381 | 0.511 |  |  |  | 108 | -586.943 | -192.8408 |  |  |  | 108 | -586.943
109 | 385 | 0.514 |  |  |  | 109 | -584.9473 | -192.0817 |  |  |  | 109 | -584.9473
110 | 388 | 0.516 |  |  |  | 110 | -582.937989 | -191.318606 |  |  |  | 110 | -582.937989
111 | 391 | 0.519 |  |  |  | 111 | -580.9152 | -190.5515 |  |  |  | 111 | -580.9152
112 | 394 | 0.522 |  |  |  | 112 | -578.8788 | -189.7803 |  |  |  | 112 | -578.8788
113 | 398 | 0.524 |  |  |  | 113 | -576.8289 | -189.0052 |  |  |  | 113 | -576.8289
114 | 401 | 0.527 |  |  |  | 114 | -574.7656 | -188.2261 |  |  |  | 114 | -574.7656
115 | 404 | 0.529 |  |  |  | 115 | -572.6887 | -187.4431 |  |  |  | 115 | -572.6887
116 | 407 | 0.532 |  |  |  | 116 | -570.5983 | -186.6562 |  |  |  | 116 | -570.5983
117 | 410 | 0.534 |  |  |  | 117 | -568.4945 | -185.8654 |  |  |  | 117 | -568.4945
118 | 413 | 0.537 |  |  |  | 118 | -566.3773 | -185.0707 |  |  |  | 118 | -566.3773
119 | 417 | 0.539 |  |  |  | 119 | -564.2466 | -184.2721 |  |  |  | 119 | -564.2466
120 | 420 | 0.542 |  |  |  | 120 | -562.102432 | -183.469728 |  |  |  | 120 | -562.102432
121 | 423 | 0.544 |  |  |  | 121 | -559.9449 | -182.6635 |  |  |  | 121 | -559.9449
122 | 426 | 0.547 |  |  |  | 122 | -557.7739 | -181.8535 |  |  |  | 122 | -557.7739
123 | 429 | 0.549 |  |  |  | 123 | -555.5896 | -181.0397 |  |  |  | 123 | -555.5896
124 | 432 | 0.552 |  |  |  | 124 | -553.3919 | -180.2221 |  |  |  | 124 | -553.3919
125 | 435 | 0.554 |  |  |  | 125 | -551.1809 | -179.4008 |  |  |  | 125 | -551.1809
126 | 438 | 0.557 |  |  |  | 126 | -548.9565 | -178.5757 |  |  |  | 126 | -548.9565
127 | 442 | 0.559 |  |  |  | 127 | -546.7187 | -177.747 |  |  |  | 127 | -546.7187
128 | 445 | 0.561 |  |  |  | 128 | -544.4677 | -176.9146 |  |  |  | 128 | -544.4677
129 | 448 | 0.564 |  |  |  | 129 | -542.2033 | -176.0785 |  |  |  | 129 | -542.2033
130 | 451 | 0.566 |  |  |  | 130 | -539.925643 | -175.238722 |  |  |  | 130 | -539.925643
131 | 454 | 0.568 |  |  |  | 131 | -537.6347 | -174.3953 |  |  |  | 131 | -537.6347
132 | 457 | 0.571 |  |  |  | 132 | -535.3305 | -173.5484 |  |  |  | 132 | -535.3305
133 | 460 | 0.573 |  |  |  | 133 | -533.0131 | -172.6978 |  |  |  | 133 | -533.0131
134 | 463 | 0.575 |  |  |  | 134 | -530.6824 | -171.8437 |  |  |  | 134 | -530.6824
135 | 466 | 0.578 |  |  |  | 135 | -528.3384 | -170.986 |  |  |  | 135 | -528.3384
136 | 469 | 0.58 |  |  |  | 136 | -525.9813 | -170.1247 |  |  |  | 136 | -525.9813
137 | 472 | 0.582 |  |  |  | 137 | -523.611 | -169.26 |  |  |  | 137 | -523.611
138 | 475 | 0.584 |  |  |  | 138 | -521.2275 | -168.3918 |  |  |  | 138 | -521.2275
139 | 478 | 0.586 |  |  |  | 139 | -518.8308 | -167.5201 |  |  |  | 139 | -518.8308
140 | 481 | 0.589 |  |  |  | 140 | -516.420936 | -166.644944 |  |  |  | 140 | -516.420936
141 | 484 | 0.591 |  |  |  | 141 | -513.9979 | -165.7664 |  |  |  | 141 | -513.9979
142 | 487 | 0.593 |  |  |  | 142 | -511.5618 | -164.8844 |  |  |  | 142 | -511.5618
143 | 490 | 0.595 |  |  |  | 143 | -509.1126 | -163.999 |  |  |  | 143 | -509.1126
144 | 493 | 0.597 |  |  |  | 144 | -506.6502 | -163.1102 |  |  |  | 144 | -506.6502
145 | 495 | 0.599 |  |  |  | 145 | -504.1748 | -162.2181 |  |  |  | 145 | -504.1748
146 | 498 | 0.602 |  |  |  | 146 | -501.6862 | -161.3226 |  |  |  | 146 | -501.6862
147 | 501 | 0.604 |  |  |  | 147 | -499.1847 | -160.4238 |  |  |  | 147 | -499.1847
148 | 504 | 0.606 |  |  |  | 148 | -496.67 | -159.5217 |  |  |  | 148 | -496.67
149 | 507 | 0.608 |  |  |  | 149 | -494.1423 | -158.6164 |  |  |  | 149 | -494.1423
150 | 510 | 0.61 |  |  |  | 150 | -491.601625 | -157.70775 |  |  |  | 150 | -491.601625
151 | 513 | 0.612 |  |  |  | 151 | -489.0479 | -156.7959 |  |  |  | 151 | -489.0479
152 | 516 | 0.614 |  |  |  | 152 | -486.4812 | -155.8808 |  |  |  | 152 | -486.4812
153 | 519 | 0.616 |  |  |  | 153 | -483.9015 | -154.9625 |  |  |  | 153 | -483.9015
154 | 522 | 0.618 |  |  |  | 154 | -481.3088 | -154.0411 |  |  |  | 154 | -481.3088
155 | 525 | 0.62 |  |  |  | 155 | -478.7032 | -153.1164 |  |  |  | 155 | -478.7032
156 | 527 | 0.622 |  |  |  | 156 | -476.0846 | -152.1886 |  |  |  | 156 | -476.0846
157 | 530 | 0.624 |  |  |  | 157 | -473.453 | -151.2577 |  |  |  | 157 | -473.453
158 | 533 | 0.626 |  |  |  | 158 | -470.8086 | -150.3237 |  |  |  | 158 | -470.8086
159 | 536 | 0.628 |  |  |  | 159 | -468.1513 | -149.3867 |  |  |  | 159 | -468.1513
160 | 539 | 0.63 |  |  |  | 160 | -465.481024 | -148.446496 |  |  |  | 160 | -465.481024
161 | 542 | 0.632 |  |  |  | 161 | -462.7979 | -147.5033 |  |  |  | 161 | -462.7979
162 | 545 | 0.634 |  |  |  | 162 | -460.1019 | -146.5571 |  |  |  | 162 | -460.1019
163 | 547 | 0.636 |  |  |  | 163 | -457.3931 | -145.6078 |  |  |  | 163 | -457.3931
164 | 550 | 0.638 |  |  |  | 164 | -454.6714 | -144.6556 |  |  |  | 164 | -454.6714
165 | 553 | 0.64 |  |  |  | 165 | -451.9369 | -143.7004 |  |  |  | 165 | -451.9369
166 | 556 | 0.642 |  |  |  | 166 | -449.1896 | -142.7422 |  |  |  | 166 | -449.1896
167 | 559 | 0.644 |  |  |  | 167 | -446.4295 | -141.7812 |  |  |  | 167 | -446.4295
168 | 561 | 0.645 |  |  |  | 168 | -443.6566 | -140.8172 |  |  |  | 168 | -443.6566
169 | 564 | 0.647 |  |  |  | 169 | -440.8709 | -139.8503 |  |  |  | 169 | -440.8709
170 | 567 | 0.649 |  |  |  | 170 | -438.072447 | -138.880538 |  |  |  | 170 | -438.072447
171 | 570 | 0.651 |  |  |  | 171 | -435.2613 | -137.9079 |  |  |  | 171 | -435.2613
172 | 573 | 0.653 |  |  |  | 172 | -432.4373 | -136.9325 |  |  |  | 172 | -432.4373
173 | 575 | 0.655 |  |  |  | 173 | -429.6007 | -135.9542 |  |  |  | 173 | -429.6007
174 | 578 | 0.656 |  |  |  | 174 | -426.7514 | -134.9732 |  |  |  | 174 | -426.7514
175 | 581 | 0.658 |  |  |  | 175 | -423.8893 | -133.9893 |  |  |  | 175 | -423.8893
176 | 584 | 0.66 |  |  |  | 176 | -421.0146 | -133.0028 |  |  |  | 176 | -421.0146
177 | 586 | 0.662 |  |  |  | 177 | -418.1272 | -132.0134 |  |  |  | 177 | -418.1272
178 | 589 | 0.664 |  |  |  | 178 | -415.2272 | -131.0214 |  |  |  | 178 | -415.2272
179 | 592 | 0.665 |  |  |  | 179 | -412.3145 | -130.0267 |  |  |  | 179 | -412.3145
180 | 595 | 0.667 |  |  |  | 180 | -409.389208 | -129.029232 |  |  |  | 180 | -409.389208
181 | 597 | 0.669 |  |  |  | 181 | -406.4513 | -128.0292 |  |  |  | 181 | -406.4513
182 | 600 | 0.67 |  |  |  | 182 | -403.5008 | -127.0264 |  |  |  | 182 | -403.5008
183 | 603 | 0.672 |  |  |  | 183 | -400.5377 | -126.0211 |  |  |  | 183 | -400.5377
184 | 605 | 0.674 |  |  |  | 184 | -397.562 | -125.0131 |  |  |  | 184 | -397.562
185 | 608 | 0.676 |  |  |  | 185 | -394.5738 | -124.0026 |  |  |  | 185 | -394.5738
186 | 611 | 0.677 |  |  |  | 186 | -391.573 | -122.9895 |  |  |  | 186 | -391.573
187 | 613 | 0.679 |  |  |  | 187 | -388.5596 | -121.9739 |  |  |  | 187 | -388.5596
188 | 616 | 0.681 |  |  |  | 188 | -385.5338 | -120.9557 |  |  |  | 188 | -385.5338
189 | 619 | 0.682 |  |  |  | 189 | -382.4955 | -119.9351 |  |  |  | 189 | -382.4955
190 | 621 | 0.684 |  |  |  | 190 | -379.444621 | -118.911934 |  |  |  | 190 | -379.444621
191 | 624 | 0.686 |  |  |  | 191 | -376.3813 | -117.8863 |  |  |  | 191 | -376.3813
192 | 627 | 0.687 |  |  |  | 192 | -373.3055 | -116.8583 |  |  |  | 192 | -373.3055
193 | 629 | 0.689 |  |  |  | 193 | -370.2173 | -115.8278 |  |  |  | 193 | -370.2173
194 | 632 | 0.69 |  |  |  | 194 | -367.1166 | -114.7949 |  |  |  | 194 | -367.1166
195 | 635 | 0.692 |  |  |  | 195 | -364.0035 | -113.7596 |  |  |  | 195 | -364.0035
196 | 637 | 0.694 |  |  |  | 196 | -360.878 | -112.7219 |  |  |  | 196 | -360.878
197 | 640 | 0.695 |  |  |  | 197 | -357.74 | -111.6819 |  |  |  | 197 | -357.74
198 | 642 | 0.697 |  |  |  | 198 | -354.5897 | -110.6396 |  |  |  | 198 | -354.5897
199 | 645 | 0.698 |  |  |  | 199 | -351.427 | -109.5949 |  |  |  | 199 | -351.427
200 | 648 | 0.7 |  |  |  | 200 | -348.252 | -108.548 |  |  |  | 200 | -348.252
201 | 650 | 0.702 |  |  |  | 201 | -345.0646 | -107.4988 |  |  |  | 201 | -345.0646
202 | 653 | 0.703 |  |  |  | 202 | -341.8649 | -106.4473 |  |  |  | 202 | -341.8649
203 | 655 | 0.705 |  |  |  | 203 | -338.6528 | -105.3936 |  |  |  | 203 | -338.6528
204 | 658 | 0.706 |  |  |  | 204 | -335.4285 | -104.3377 |  |  |  | 204 | -335.4285
205 | 660 | 0.708 |  |  |  | 205 | -332.1918 | -103.2796 |  |  |  | 205 | -332.1918
206 | 663 | 0.709 |  |  |  | 206 | -328.9429 | -102.2193 |  |  |  | 206 | -328.9429
207 | 665 | 0.711 |  |  |  | 207 | -325.6817 | -101.1569 |  |  |  | 207 | -325.6817
208 | 668 | 0.713 |  |  |  | 208 | -322.4083 | -100.0923 |  |  |  | 208 | -322.4083
209 | 670 | 0.714 |  |  |  | 209 | -319.1226 | -99.02558 |  |  |  | 209 | -319.1226
210 | 673 | 0.716 |  |  |  | 210 | -315.824659 | -97.956786 |  |  |  | 210 | -315.824659
211 | 675 | 0.717 |  |  |  | 211 | -312.5145 | -96.88591 |  |  |  | 211 | -312.5145
212 | 678 | 0.719 |  |  |  | 212 | -309.1922 | -95.81297 |  |  |  | 212 | -309.1922
213 | 680 | 0.72 |  |  |  | 213 | -305.8577 | -94.738 |  |  |  | 213 | -305.8577
214 | 683 | 0.722 |  |  |  | 214 | -302.511 | -93.661 |  |  |  | 214 | -302.511
215 | 685 | 0.723 |  |  |  | 215 | -299.1521 | -92.58199775 |  |  |  | 215 | -299.1521
216 | 688 | 0.725 |  |  |  | 216 | -295.7811 | -91.50102 |  |  |  | 216 | -295.7811
217 | 690 | 0.726 |  |  |  | 217 | -292.398 | -90.41807 |  |  |  | 217 | -292.398
218 | 693 | 0.728 |  |  |  | 218 | -289.0027 | -89.33318 |  |  |  | 218 | -289.0027
219 | 695 | 0.729 |  |  |  | 219 | -285.5954 | -88.24637 |  |  |  | 219 | -285.5954
220 | 698 | 0.73 |  |  |  | 220 | -282.175912 | -87.157648 |  |  |  | 220 | -282.175912
221 | 700 | 0.732 |  |  |  | 221 | -278.7444 | -86.06704 |  |  |  | 221 | -278.7444
222 | 702 | 0.733 |  |  |  | 222 | -275.3008 | -84.97457 |  |  |  | 222 | -275.3008
223 | 705 | 0.735 |  |  |  | 223 | -271.8451 | -83.88026 |  |  |  | 223 | -271.8451
224 | 707 | 0.736 |  |  |  | 224 | -268.3774 | -82.78411 |  |  |  | 224 | -268.3774
225 | 710 | 0.738 |  |  |  | 225 | -264.8977 | -81.68615625 |  |  |  | 225 | -264.8977
226 | 712 | 0.739 |  |  |  | 226 | -261.4059 | -80.58641 |  |  |  | 226 | -261.4059
227 | 715 | 0.74 |  |  |  | 227 | -257.9022 | -79.4849 |  |  |  | 227 | -257.9022
228 | 717 | 0.742 |  |  |  | 228 | -254.3864 | -78.38164 |  |  |  | 228 | -254.3864
229 | 719 | 0.743 |  |  |  | 229 | -250.8587 | -77.27665 |  |  |  | 229 | -250.8587
230 | 722 | 0.745 |  |  |  | 230 | -247.319073 | -76.169942 |  |  |  | 230 | -247.319073
231 | 724 | 0.746 |  |  |  | 231 | -243.7675 | -75.06155 |  |  |  | 231 | -243.7675
232 | 727 | 0.747 |  |  |  | 232 | -240.2039 | -73.95148 |  |  |  | 232 | -240.2039
233 | 729 | 0.749 |  |  |  | 233 | -236.6284 | -72.83975 |  |  |  | 233 | -236.6284
234 | 731 | 0.75 |  |  |  | 234 | -233.0411 | -71.7264 |  |  |  | 234 | -233.0411
235 | 734 | 0.751 |  |  |  | 235 | -229.4418 | -70.61142475 |  |  |  | 235 | -229.4418
236 | 736 | 0.753 |  |  |  | 236 | -225.8306 | -69.49486 |  |  |  | 236 | -225.8306
237 | 738 | 0.754 |  |  |  | 237 | -222.2076 | -68.37671 |  |  |  | 237 | -222.2076
238 | 741 | 0.755 |  |  |  | 238 | -218.5727 | -67.25702 |  |  |  | 238 | -218.5727
239 | 743 | 0.756 |  |  |  | 239 | -214.926 | -66.13578 |  |  |  | 239 | -214.926
240 | 745 | 0.758 |  |  |  | 240 | -211.267456 | -65.013024 |  |  |  | 240 | -211.267456
241 | 748 | 0.759 |  |  |  | 241 | -207.5971 | -63.88877 |  |  |  | 241 | -207.5971
242 | 750 | 0.76 |  |  |  | 242 | -203.9149 | -62.76304 |  |  |  | 242 | -203.9149
243 | 752 | 0.761 |  |  |  | 243 | -200.221 | -61.63585 |  |  |  | 243 | -200.221
244 | 755 | 0.763 |  |  |  | 244 | -196.5153 | -60.50721 |  |  |  | 244 | -196.5153
245 | 757 | 0.764 |  |  |  | 245 | -192.7978 | -59.37715925 |  |  |  | 245 | -192.7978
246 | 759 | 0.765 |  |  |  | 246 | -189.0685 | -58.2457 |  |  |  | 246 | -189.0685
247 | 762 | 0.766 |  |  |  | 247 | -185.3276 | -57.11287 |  |  |  | 247 | -185.3276
248 | 764 | 0.768 |  |  |  | 248 | -181.5749 | -55.97866 |  |  |  | 248 | -181.5749
249 | 766 | 0.769 |  |  |  | 249 | -177.8105 | -54.84312 |  |  |  | 249 | -177.8105
250 | 769 | 0.77 |  |  |  | 250 | -174.034375 | -53.70625 |  |  |  | 250 | -174.034375
251 | 771 | 0.771 |  |  |  | 251 | -170.2466 | -52.56808 |  |  |  | 251 | -170.2466
252 | 773 | 0.772 |  |  |  | 252 | -166.4472 | -51.42862 |  |  |  | 252 | -166.4472
253 | 775 | 0.773 |  |  |  | 253 | -162.6361 | -50.28789 |  |  |  | 253 | -162.6361
254 | 778 | 0.775 |  |  |  | 254 | -158.8133 | -49.14592 |  |  |  | 254 | -158.8133
255 | 780 | 0.776 |  |  |  | 255 | -154.9789 | -48.00271575 |  |  |  | 255 | -154.9789
256 | 782 | 0.777 |  |  |  | 256 | -151.133 | -46.85831 |  |  |  | 256 | -151.133
257 | 784 | 0.778 |  |  |  | 257 | -147.2754 | -45.71271 |  |  |  | 257 | -147.2754
258 | 787 | 0.779 |  |  |  | 258 | -143.4062 | -44.56594 |  |  |  | 258 | -143.4062
259 | 789 | 0.78 |  |  |  | 259 | -139.5255 | -43.41802 |  |  |  | 259 | -139.5255
260 | 791 | 0.781 |  |  |  | 260 | -135.633144 | -42.268976 |  |  |  | 260 | -135.633144
261 | 793 | 0.782 |  |  |  | 261 | -131.7293 | -41.11882 |  |  |  | 261 | -131.7293
262 | 796 | 0.784 |  |  |  | 262 | -127.8139 | -39.96756 |  |  |  | 262 | -127.8139
263 | 798 | 0.785 |  |  |  | 263 | -123.887 | -38.81524 |  |  |  | 263 | -123.887
264 | 800 | 0.786 |  |  |  | 264 | -119.9486 | -37.66186 |  |  |  | 264 | -119.9486
265 | 802 | 0.787 |  |  |  | 265 | -115.9986 | -36.50745025 |  |  |  | 265 | -115.9986
266 | 804 | 0.788 |  |  |  | 266 | -112.0372 | -35.35202 |  |  |  | 266 | -112.0372
267 | 807 | 0.789 |  |  |  | 267 | -108.0644 | -34.1956 |  |  |  | 267 | -108.0644
268 | 809 | 0.79 |  |  |  | 268 | -104.08 | -33.0382 |  |  |  | 268 | -104.08
269 | 811 | 0.791 |  |  |  | 269 | -100.0843 | -31.87985 |  |  |  | 269 | -100.0843
270 | 813 | 0.792 |  |  |  | 270 | -96.077077 | -30.720558 |  |  |  | 270 | -96.077077
271 | 816 | 0.793 |  |  |  | 271 | -92.05847 | -29.56035 |  |  |  | 271 | -92.05847
272 | 818 | 0.794 |  |  |  | 272 | -88.02845 | -28.39924 |  |  |  | 272 | -88.02845
273 | 820 | 0.795 |  |  |  | 273 | -83.98705 | -27.23725 |  |  |  | 273 | -83.98705
274 | 822 | 0.796 |  |  |  | 274 | -79.93428 | -26.07441 |  |  |  | 274 | -79.93428
275 | 824 | 0.797 |  |  |  | 275 | -75.87014 | -24.91071875 |  |  |  | 275 | -75.87014
276 | 827 | 0.798 |  |  |  | 276 | -71.79465 | -23.74621 |  |  |  | 276 | -71.79465
277 | 829 | 0.799 |  |  |  | 277 | -67.70783 | -22.5809 |  |  |  | 277 | -67.70783
278 | 831 | 0.8 |  |  |  | 278 | -63.60969 | -21.41481 |  |  |  | 278 | -63.60969
279 | 833 | 0.801 |  |  |  | 279 | -59.50024 | -20.24795 |  |  |  | 279 | -59.50024
280 | 836 | 0.802 |  |  |  | 280 | -55.379488 | -19.080352 |  |  |  | 280 | -55.379488
281 | 838 | 0.803 |  |  |  | 281 | -51.24746 | -17.91203 |  |  |  | 281 | -51.24746
282 | 840 | 0.804 |  |  |  | 282 | -47.10416 | -16.743 |  |  |  | 282 | -47.10416
283 | 842 | 0.805 |  |  |  | 283 | -42.9496 | -15.57329 |  |  |  | 283 | -42.9496
284 | 844 | 0.806 |  |  |  | 284 | -38.78381 | -14.4029 |  |  |  | 284 | -38.78381
285 | 847 | 0.807 |  |  |  | 285 | -34.60678 | -13.23187725 |  |  |  | 285 | -34.60678
286 | 849 | 0.808 |  |  |  | 286 | -30.41854 | -12.06022 |  |  |  | 286 | -30.41854
287 | 851 | 0.808 |  |  |  | 287 | -26.2191 | -10.88796 |  |  |  | 287 | -26.2191
288 | 853 | 0.809 |  |  |  | 288 | -22.00847 | -9.715107072 |  |  |  | 288 | -22.00847
289 | 855 | 0.81 |  |  |  | 289 | -17.78666 | -8.541685594 |  |  |  | 289 | -17.78666
290 | 858 | 0.811 |  |  |  | 290 | -13.553691 | -7.367714 |  |  |  | 290 | -13.553691
291 | 860 | 0.812 |  |  |  | 291 | -9.309572 | -6.193211646 |  |  |  | 291 | -9.309572
292 | 862 | 0.813 |  |  |  | 292 | -5.054318 | -5.018197888 |  |  |  | 292 | -5.054318
293 | 864 | 0.814 |  |  |  | 293 | -0.7879418 | -3.842692082 |  |  |  | 293 | -0.7879418
294 | 867 | 0.815 |  |  |  | 294 | 3.489543704 | -2.666713584 |  |  |  | 294 | 3.489543704
295 | 869 | 0.816 |  |  |  | 295 | 7.778125 | -1.49028175 |  |  |  | 295 | 7.778125
296 | 871 | 0.817 |  |  |  | 296 | 12.07779 | -0.3134159 |  |  |  | 296 | 12.07779
297 | 873 | 0.817 |  |  |  | 297 | 16.38852 | 0.863864502 |  |  |  | 297 | 16.38852
298 | 876 | 0.818 |  |  |  | 298 | 20.71031 | 2.04154 |  |  |  | 298 | 20.71031
299 | 878 | 0.819 |  |  |  | 299 | 25.04314 | 3.219591826 |  |  |  | 299 | 25.04314
300 | 880 | 0.82 |  |  |  | 300 | 29.387 | 4.398 |  |  |  | 300 | 29.387

## Al+Cu
[6 empty] | E [GPa] |  |  | E [GPa]
| Al6061 | Cu-RRR100 | Cu-RRR100 | Cu-RRR100 | Al-Cu | 30 | Al-Cu |  | 30
T | [(L-L293)/L293] m/m | alpha*10-6 (1/K) | [(L-L4)/L4] m/m | [(L-L293)/L293] m/m | [(L-L293)/L293] m/m | S [Mpa] | Al:[(L(T)-L293)/L293] - Cu:[(L(T-60)-L293)/L293] m/m |  | S [Mpa]
4 | -0.004138459 | 0.00228063 | 0 | -0.003263916 | -0.0008745426 | -26.23628
5 | -0.004140715 | 0.005454591 | 5.762195e-09 | -0.003263911 | -0.000876804 | -26.30412
6 | -0.004142798 | 0.009243761 | 1.53148e-08 | -0.003263901 | -0.0008788969 | -26.36691
7 | -0.004144709 | 0.01365062 | 2.940253e-08 | -0.003263887 | -0.0008808225 | -26.42468
8 | -0.00414645 | 0.0189317 | 4.892791e-08 | -0.003263867 | -0.0008825824 | -26.47747
9 | -0.004148019 | 0.02540015 | 7.508431e-08 | -0.003263841 | -0.0008841783 | -26.52535
10 | -0.004149419221 | 0.03338108 | 1.093879e-07 | -0.003263807 | -0.0008856123 | -26.56837
11 | -0.00415065 | 0.04320711 | 1.53688e-07 | -0.003263763 | -0.0008868869 | -26.60661
12 | -0.004151711 | 0.05521913 | 2.101743e-07 | -0.003263706 | -0.0008880049 | -26.64015
13 | -0.004152604 | 0.06976549 | 2.813834e-07 | -0.003263635 | -0.0008889695 | -26.66908
14 | -0.00415333 | 0.08719899 | 3.702023e-07 | -0.003263546 | -0.000889784 | -26.69352
15 | -0.004153889 | 0.1078723 | 4.798682e-07 | -0.003263436 | -0.0008904524 | -26.71357
16 | -0.004154281 | 0.1321327 | 6.139624e-07 | -0.003263302 | -0.0008909788 | -26.72936
17 | -0.004154508 | 0.1603162 | 7.763999e-07 | -0.00326314 | -0.0008913677 | -26.74103
18 | -0.004154569 | 0.1927422 | 9.71412e-07 | -0.003262945 | -0.000891624 | -26.74872
19 | -0.004154466 | 0.229708 | 1.203525e-06 | -0.003262713 | -0.0008917527 | -26.75258
20 | -0.004154198168 | 0.2714842 | 1.477535e-06 | -0.003262439 | -0.0008917594 | -26.75278
21 | -0.004153767 | 0.3183112 | 1.798475e-06 | -0.003262118 | -0.0008916496 | -26.74949
22 | -0.004153174 | 0.3703953 | 2.171584e-06 | -0.003261745 | -0.0008914291 | -26.74287
23 | -0.004152418 | 0.4279069 | 2.602271e-06 | -0.003261314 | -0.000891104 | -26.73312
24 | -0.004151501 | 0.4909787 | 3.096077e-06 | -0.00326082 | -0.0008906804 | -26.72041
25 | -0.004150422 | 0.5597052 | 3.658637e-06 | -0.003260258 | -0.0008901645 | -26.70494
26 | -0.004149183 | 0.6341425 | 4.295644e-06 | -0.003259621 | -0.0008895627 | -26.68688
27 | -0.004147785 | 0.7143089 | 5.012809e-06 | -0.003258903 | -0.0008888812 | -26.66644
28 | -0.004146227 | 0.8001862 | 5.815824e-06 | -0.0032581 | -0.0008881263 | -26.64379
29 | -0.00414451 | 0.8917213 | 6.710331e-06 | -0.003257206 | -0.0008873043 | -26.61913
30 | -0.004142635767 | 0.9888283 | 7.701887e-06 | -0.003256214 | -0.0008864214 | -26.59264
31 | -0.004140604 | 1.091391 | 8.795934e-06 | -0.00325512 | -0.0008854834 | -26.5645
32 | -0.004138415 | 1.199265 | 9.997771e-06 | -0.003253919 | -0.0008844965 | -26.5349
33 | -0.00413607 | 1.312282 | 1.131253e-05 | -0.003252604 | -0.0008834663 | -26.50399
34 | -0.004133569 | 1.43025 | 1.274515e-05 | -0.003251171 | -0.0008823982 | -26.47195
35 | -0.004130914 | 1.552959 | 1.430036e-05 | -0.003249616 | -0.0008812978 | -26.43893
36 | -0.004128104 | 1.68018 | 1.598268e-05 | -0.003247934 | -0.00088017 | -26.4051
37 | -0.00412514 | 1.811675 | 1.779637e-05 | -0.00324612 | -0.0008790198 | -26.37059
38 | -0.004122023 | 1.94719 | 1.974544e-05 | -0.003244171 | -0.0008778517 | -26.33555
39 | -0.004118753 | 2.086466 | 2.183365e-05 | -0.003242083 | -0.0008766701 | -26.3001
40 | -0.004115330944 | 2.229235 | 2.40645e-05 | -0.003239852 | -0.0008754791 | -26.26437
41 | -0.004111758 | 2.375229 | 2.64412e-05 | -0.003237475 | -0.0008742826 | -26.22848
42 | -0.004108034 | 2.524176 | 2.896672e-05 | -0.00323495 | -0.000873084 | -26.19252
43 | -0.004104159 | 2.675802 | 3.164373e-05 | -0.003232273 | -0.0008718867 | -26.1566
44 | -0.004100135 | 2.82984 | 3.447464e-05 | -0.003229442 | -0.0008706936 | -26.12081
45 | -0.004095962 | 2.986021 | 3.74616e-05 | -0.003226455 | -0.0008695076 | -26.08523
46 | -0.004091641 | 3.144085 | 4.06065e-05 | -0.00322331 | -0.000868331 | -26.04993
47 | -0.004087172 | 3.303774 | 4.391096e-05 | -0.003220005 | -0.0008671662 | -26.01499
48 | -0.004082555 | 3.464841 | 4.737637e-05 | -0.00321654 | -0.0008660151 | -25.98045
49 | -0.004077792 | 3.627042 | 5.100386e-05 | -0.003212912 | -0.0008648794 | -25.94638
50 | -0.004072882625 | 3.790146 | 5.479435e-05 | -0.003209122 | -0.0008637607 | -25.91282
51 | -0.004067828 | 3.953929 | 5.874851e-05 | -0.003205168 | -0.0008626602 | -25.87981
52 | -0.004062628 | 4.118174 | 6.286681e-05 | -0.003201049 | -0.000861579 | -25.84737
53 | -0.004057285 | 4.282678 | 6.714952e-05 | -0.003196767 | -0.0008605179 | -25.81554
54 | -0.004051797 | 4.447246 | 7.159671e-05 | -0.00319232 | -0.0008594777 | -25.78433
55 | -0.004046167 | 4.611692 | 7.620825e-05 | -0.003187708 | -0.0008584588 | -25.75376
56 | -0.004040394 | 4.775842 | 8.098386e-05 | -0.003182932 | -0.0008574615 | -25.72384
57 | -0.004034479 | 4.939532 | 8.592309e-05 | -0.003177993 | -0.0008564859 | -25.69458
58 | -0.004028423 | 5.102607 | 9.102531e-05 | -0.003172891 | -0.0008555321 | -25.66596
59 | -0.004022226 | 5.264923 | 9.628979e-05 | -0.003167627 | -0.0008546 | -25.638
60 | -0.004015889736 | 5.426346 | 0.0001017156 | -0.003162201 | -0.0008536891 | -25.61067 |  | max | 30.77589
61 | -0.004009414 | 5.58675 | 0.0001073018 | -0.003156614 | -0.0008527991 | -25.58397 |  | min | -21.75714
62 | -0.004002799 | 5.74602 | 0.0001130472 | -0.003150869 | -0.0008519294 | -25.55788
63 | -0.003996045 | 5.90405 | 0.0001189506 | -0.003144966 | -0.0008510795 | -25.53239
64 | -0.003989154 | 6.060741 | 0.0001250106 | -0.003138906 | -0.0008502486 | -25.50746 | -0.000725238 |  | -21.75714
65 | -0.003982126 | 6.216005 | 0.0001312259 | -0.00313269 | -0.0008494358 | -25.48307 | -0.0007182157 |  | -21.54647
66 | -0.003974962 | 6.36976 | 0.0001375948 | -0.003126321 | -0.0008486403 | -25.45921 | -0.0007110608 |  | -21.33182
67 | -0.003967661 | 6.521932 | 0.0001441159 | -0.0031198 | -0.0008478611 | -25.43583 | -0.0007037745 |  | -21.11324
68 | -0.003960226 | 6.672457 | 0.0001507875 | -0.003113129 | -0.0008470971 | -25.41291 | -0.0006963584 |  | -20.89075
69 | -0.003952656 | 6.821275 | 0.0001576079 | -0.003106308 | -0.0008463472 | -25.39042 | -0.0006888143 |  | -20.66443
70 | -0.003944951203 | 6.968334 | 0.0001645754 | -0.003099341 | -0.0008456103 | -25.36831 | -0.0006811443 |  | -20.43433
71 | -0.003937113 | 7.113587 | 0.000171688 | -0.003092228 | -0.0008448851 | -25.34655 | -0.0006733508 |  | -20.20052
72 | -0.003929143 | 7.256996 | 0.0001789441 | -0.003084972 | -0.0008441705 | -25.32512 | -0.0006654366 |  | -19.9631
73 | -0.00392104 | 7.398527 | 0.0001863417 | -0.003077575 | -0.0008434652 | -25.30395 | -0.0006574049 |  | -19.72215
74 | -0.003912805 | 7.53815 | 0.0001938789 | -0.003070037 | -0.0008427677 | -25.28303 | -0.0006492591 |  | -19.47777
75 | -0.003904439 | 7.675842 | 0.0002015537 | -0.003062363 | -0.0008420769 | -25.26231 | -0.0006410031 |  | -19.23009
76 | -0.003895943 | 7.811585 | 0.0002093643 | -0.003054552 | -0.0008413914 | -25.24174 | -0.000632641 |  | -18.97923
77 | -0.003887317 | 7.945363 | 0.0002173087 | -0.003046608 | -0.0008407097 | -25.22129 | -0.0006241774 |  | -18.72532
78 | -0.003878562 | 8.077166 | 0.0002253849 | -0.003038531 | -0.0008400306 | -25.20092 | -0.0006156171 |  | -18.46851
79 | -0.003869678 | 8.206988 | 0.0002335909 | -0.003030325 | -0.0008393526 | -25.18058 | -0.0006069652 |  | -18.20896
80 | -0.003860665952 | 8.334827 | 0.0002419247 | -0.003021992 | -0.0008386744 | -25.16023 | -0.0005982272 |  | -17.94682
81 | -0.003851526 | 8.460682 | 0.0002503844 | -0.003013532 | -0.0008379945 | -25.13984 | -0.0005894086 |  | -17.68226
82 | -0.00384226 | 8.584557 | 0.000258968 | -0.003004948 | -0.0008373117 | -25.11935 | -0.0005805153 |  | -17.41546
83 | -0.003832867 | 8.706458 | 0.0002676734 | -0.002996243 | -0.0008366244 | -25.09873 | -0.0005715533 |  | -17.1466
84 | -0.003823349 | 8.826394 | 0.0002764989 | -0.002987417 | -0.0008359315 | -25.07794 | -0.0005625287 |  | -16.87586
85 | -0.003813705 | 8.944377 | 0.0002854423 | -0.002978474 | -0.0008352314 | -25.05694 | -0.0005534478 |  | -16.60343
86 | -0.003803938 | 9.06042 | 0.0002945017 | -0.002969415 | -0.000834523 | -25.03569 | -0.0005443169 |  | -16.32951
87 | -0.003794046 | 9.174539 | 0.0003036753 | -0.002960241 | -0.0008338047 | -25.01414 | -0.0005351422 |  | -16.05427
88 | -0.003784031 | 9.286751 | 0.0003129611 | -0.002950955 | -0.0008330754 | -24.99226 | -0.0005259301 |  | -15.7779
89 | -0.003773893 | 9.397075 | 0.0003223573 | -0.002941559 | -0.0008323338 | -24.97001 | -0.0005166868 |  | -15.5006
90 | -0.003763632909 | 9.505531 | 0.0003318619 | -0.002932054 | -0.0008315785 | -24.94735 | -0.0005074185 |  | -15.22255
91 | -0.003753252 | 9.612141 | 0.0003414731 | -0.002922443 | -0.0008308083 | -24.92425 | -0.0004981312 |  | -14.94394
92 | -0.003742749 | 9.716928 | 0.0003511891 | -0.002912727 | -0.0008300221 | -24.90066 | -0.0004888307 |  | -14.66492
93 | -0.003732127 | 9.819917 | 0.0003610082 | -0.002902908 | -0.0008292186 | -24.87656 | -0.0004795229 |  | -14.38569
94 | -0.003721384 | 9.921131 | 0.0003709284 | -0.002892988 | -0.0008283966 | -24.8519 | -0.0004702133 |  | -14.1064
95 | -0.003710523 | 10.0206 | 0.0003809481 | -0.002882968 | -0.000827555 | -24.82665 | -0.0004609072 |  | -13.82722
96 | -0.003699543 | 10.11834 | 0.0003910656 | -0.002872851 | -0.0008266926 | -24.80078 | -0.0004516097 |  | -13.54829
97 | -0.003688446 | 10.21439 | 0.0004012792 | -0.002862637 | -0.0008258085 | -24.77425 | -0.0004423256 |  | -13.26977
98 | -0.003677231 | 10.30877 | 0.0004115872 | -0.002852329 | -0.0008249014 | -24.74704 | -0.0004330597 |  | -12.99179
99 | -0.003665899 | 10.40152 | 0.0004219879 | -0.002841928 | -0.0008239704 | -24.71911 | -0.0004238162 |  | -12.71449
100 | -0.003654451 | 10.49265 | 0.0004324797 | -0.002831437 | -0.0008230144 | -24.69043 | -0.0004145992 |  | -12.43798
101 | -0.003642888 | 10.5822 | 0.0004430611 | -0.002820855 | -0.0008220325 | -24.66098 | -0.0004054126 |  | -12.16238
102 | -0.003631209 | 10.6702 | 0.0004537306 | -0.002810186 | -0.0008210237 | -24.63071 | -0.0003962599 |  | -11.8878
103 | -0.003619417 | 10.75667 | 0.0004644865 | -0.00279943 | -0.0008199871 | -24.59961 | -0.0003871444 |  | -11.61433
104 | -0.003607511 | 10.84164 | 0.0004753274 | -0.002788589 | -0.0008189218 | -24.56765 | -0.0003780691 |  | -11.34207
105 | -0.003595491 | 10.92515 | 0.0004862518 | -0.002777664 | -0.0008178269 | -24.53481 | -0.0003690367 |  | -11.0711
106 | -0.00358336 | 11.00722 | 0.0004972583 | -0.002766658 | -0.0008167016 | -24.50105 | -0.0003600497 |  | -10.80149
107 | -0.003571116 | 11.08788 | 0.0005083455 | -0.002755571 | -0.000815545 | -24.46635 | -0.0003511105 |  | -10.53331
108 | -0.003558761 | 11.16715 | 0.000519512 | -0.002744404 | -0.0008143565 | -24.43069 | -0.0003422208 |  | -10.26663
109 | -0.003546295 | 11.24508 | 0.0005307564 | -0.00273316 | -0.0008131351 | -24.39405 | -0.0003333826 |  | -10.00148
110 | -0.003533719151 | 11.32168 | 0.0005420775 | -0.002721839 | -0.0008118803 | -24.35641 | -0.0003245972 |  | -9.737916
111 | -0.003521034 | 11.39698 | 0.0005534738 | -0.002710442 | -0.0008105913 | -24.31774 | -0.000315866 |  | -9.47598
112 | -0.003508239 | 11.47102 | 0.0005649442 | -0.002698972 | -0.0008092674 | -24.27802 | -0.00030719 |  | -9.2157
113 | -0.003495337 | 11.54381 | 0.0005764874 | -0.002687429 | -0.000807908 | -24.23724 | -0.0002985701 |  | -8.957104
114 | -0.003482327 | 11.61538 | 0.0005881022 | -0.002675814 | -0.0008065125 | -24.19537 | -0.000290007 |  | -8.70021
115 | -0.003469209 | 11.68577 | 0.0005997874 | -0.002664129 | -0.0008050802 | -24.15241 | -0.0002815011 |  | -8.445033
116 | -0.003455985 | 11.755 | 0.0006115418 | -0.002652374 | -0.0008036107 | -24.10832 | -0.0002730528 |  | -8.191584
117 | -0.003442655 | 11.82309 | 0.0006233643 | -0.002640552 | -0.0008021034 | -24.0631 | -0.0002646622 |  | -7.939865
118 | -0.00342922 | 11.89007 | 0.0006352539 | -0.002628662 | -0.0008005578 | -24.01673 | -0.0002563292 |  | -7.689876
119 | -0.00341568 | 11.95597 | 0.0006472093 | -0.002616707 | -0.0007989733 | -23.9692 | -0.0002480538 |  | -7.441614
120 | -0.003402036288 | 12.0208 | 0.0006592296 | -0.002604687 | -0.0007973496 | -23.92049 | -0.0002398356 |  | -7.195068
121 | -0.003388289 | 12.0846 | 0.0006713137 | -0.002592603 | -0.0007956861 | -23.87058 | -0.0002316743 |  | -6.950228
122 | -0.003374438 | 12.14739 | 0.0006834606 | -0.002580456 | -0.0007939826 | -23.81948 | -0.0002235692 |  | -6.707076
123 | -0.003360486 | 12.20918 | 0.0006956693 | -0.002568247 | -0.0007922385 | -23.76715 | -0.0002155198 |  | -6.465594
124 | -0.003346431 | 12.27001 | 0.0007079388 | -0.002555977 | -0.0007904535 | -23.71361 | -0.0002075253 |  | -6.22576
125 | -0.003332275 | 12.3299 | 0.0007202683 | -0.002543648 | -0.0007886273 | -23.65882 | -0.000199585 |  | -5.987549
126 | -0.003318019 | 12.38886 | 0.0007326567 | -0.00253126 | -0.0007867596 | -23.60279 | -0.0001916978 |  | -5.750933
127 | -0.003303663 | 12.44693 | 0.0007451032 | -0.002518813 | -0.00078485 | -23.5455 | -0.0001838628 |  | -5.515884
128 | -0.003289208 | 12.50411 | 0.0007576068 | -0.002506309 | -0.0007828983 | -23.48695 | -0.000176079 |  | -5.28237
129 | -0.003274654 | 12.56044 | 0.0007701669 | -0.002493749 | -0.0007809042 | -23.42713 | -0.0001683452 |  | -5.050357
130 | -0.003260001337 | 12.61593 | 0.0007827824 | -0.002481134 | -0.0007788674 | -23.36602 | -0.0001606604 |  | -4.819812
131 | -0.003245252 | 12.6706 | 0.0007954526 | -0.002468464 | -0.0007767878 | -23.30363 | -0.0001530233 |  | -4.590698
132 | -0.003230405 | 12.72447 | 0.0008081767 | -0.00245574 | -0.0007746652 | -23.23996 | -0.0001454326 |  | -4.362978
133 | -0.003215462 | 12.77757 | 0.0008209539 | -0.002442962 | -0.0007724993 | -23.17498 | -0.0001378871 |  | -4.136613
134 | -0.003200423 | 12.8299 | 0.0008337834 | -0.002430133 | -0.00077029 | -23.1087 | -0.0001303855 |  | -3.911565
135 | -0.003185289 | 12.88148 | 0.0008466645 | -0.002417252 | -0.0007680372 | -23.04112 | -0.0001229264 |  | -3.687792
136 | -0.003170061 | 12.93235 | 0.0008595965 | -0.00240432 | -0.0007657407 | -22.97222 | -0.0001155085 |  | -3.465256
137 | -0.003154738 | 12.9825 | 0.0008725786 | -0.002391338 | -0.0007634005 | -22.90201 | -0.0001081305 |  | -3.243915
138 | -0.003139322 | 13.03196 | 0.0008856103 | -0.002378306 | -0.0007610163 | -22.83049 | -0.0001007909 |  | -3.023728
139 | -0.003123814 | 13.08074 | 0.0008986907 | -0.002365226 | -0.0007585882 | -22.75765 | -9.348843e-05 |  | -2.804653
140 | -0.003108213224 | 13.12887 | 0.0009118192 | -0.002352097 | -0.0007561161 | -22.68348 | -8.622163e-05 |  | -2.586649
141 | -0.003092521 | 13.17634 | 0.0009249953 | -0.002338921 | -0.0007536 | -22.608 | -7.898914e-05 |  | -2.369674
142 | -0.003076738 | 13.22319 | 0.0009382181 | -0.002325698 | -0.0007510398 | -22.53119 | -7.178959e-05 |  | -2.153688
143 | -0.003060864 | 13.26943 | 0.0009514873 | -0.002312429 | -0.0007484354 | -22.45306 | -6.462161e-05 |  | -1.938648
144 | -0.003044901 | 13.31506 | 0.000964802 | -0.002299114 | -0.000745787 | -22.37361 | -5.748381e-05 |  | -1.724514
145 | -0.003028849 | 13.36011 | 0.0009781619 | -0.002285754 | -0.0007430945 | -22.29283 | -5.037486e-05 |  | -1.511246
146 | -0.003012708 | 13.40459 | 0.0009915662 | -0.00227235 | -0.0007403579 | -22.21074 | -4.329342e-05 |  | -1.298803
147 | -0.002996479 | 13.4485 | 0.001005014 | -0.002258902 | -0.0007375772 | -22.12732 | -3.623815e-05 |  | -1.087144
148 | -0.002980163 | 13.49187 | 0.001018506 | -0.00224541 | -0.0007347526 | -22.04258 | -2.920775e-05 |  | -0.8762326
149 | -0.00296376 | 13.5347 | 0.00103204 | -0.002231876 | -0.0007318841 | -21.95652 | -2.220094e-05 |  | -0.6660282
150 | -0.002947270875 | 13.57701 | 0.001045617 | -0.002218299 | -0.0007289718 | -21.86915 | -1.521644e-05 |  | -0.4564933
151 | -0.002930696 | 13.61881 | 0.001059236 | -0.002204681 | -0.0007260157 | -21.78047 | -8.253012e-06 |  | -0.2475904
152 | -0.002914037 | 13.6601 | 0.001072896 | -0.002191021 | -0.0007230159 | -21.69048 | -1.309427e-06 |  | -0.03928282
153 | -0.002897293 | 13.70091 | 0.001086596 | -0.00217732 | -0.0007199726 | -21.59918 | 5.615512e-06 |  | 0.1684654
154 | -0.002880465 | 13.74124 | 0.001100337 | -0.002163579 | -0.0007168859 | -21.50658 | 1.252298e-05 |  | 0.3756894
155 | -0.002863554 | 13.78111 | 0.001114118 | -0.002149798 | -0.0007137559 | -21.41268 | 1.941413e-05 |  | 0.5824238
156 | -0.002846561 | 13.82051 | 0.001127938 | -0.002135978 | -0.0007105827 | -21.31748 | 2.629007e-05 |  | 0.7887022
157 | -0.002829485 | 13.85947 | 0.001141798 | -0.002122119 | -0.0007073666 | -21.221 | 3.315191e-05 |  | 0.9945574
158 | -0.002812328 | 13.89799 | 0.001155695 | -0.002108221 | -0.0007041076 | -21.12323 | 4.000072e-05 |  | 1.200022
159 | -0.002795091 | 13.93608 | 0.001169631 | -0.002094285 | -0.000700806 | -21.02418 | 4.683753e-05 |  | 1.405126
160 | -0.002777773216 | 13.97375 | 0.001183605 | -0.002080311 | -0.0006974618 | -20.92385 | 5.366336e-05 |  | 1.609901
161 | -0.002760376 | 14.01101 | 0.001197616 | -0.002066301 | -0.0006940754 | -20.82226 | 6.047918e-05 |  | 1.814376
162 | -0.0027429 | 14.04787 | 0.001211663 | -0.002052253 | -0.0006906468 | -20.71941 | 6.728597e-05 |  | 2.018579
163 | -0.002725345 | 14.08433 | 0.001225748 | -0.002038169 | -0.0006871764 | -20.61529 | 7.408463e-05 |  | 2.222539
164 | -0.002707713 | 14.1204 | 0.001239868 | -0.002024049 | -0.0006836643 | -20.50993 | 8.087607e-05 |  | 2.426282
165 | -0.002690003 | 14.1561 | 0.001254024 | -0.002009893 | -0.0006801107 | -20.40332 | 8.766115e-05 |  | 2.629835
166 | -0.002672217 | 14.19142 | 0.001268215 | -0.001995701 | -0.0006765158 | -20.29547 | 9.444073e-05 |  | 2.833222
167 | -0.002654355 | 14.22637 | 0.001282441 | -0.001981475 | -0.0006728799 | -20.1864 | 0.0001012156 |  | 3.036468
168 | -0.002636418 | 14.26097 | 0.001296702 | -0.001967214 | -0.0006692033 | -20.0761 | 0.0001079865 |  | 3.239596
169 | -0.002618406 | 14.29521 | 0.001310997 | -0.001952919 | -0.0006654862 | -19.96458 | 0.0001147543 |  | 3.44263
170 | -0.002600319173 | 14.32911 | 0.001325326 | -0.00193859 | -0.0006617287 | -19.85186 | 0.0001215197 |  | 3.64559
171 | -0.002582159 | 14.36267 | 0.001339688 | -0.001924228 | -0.0006579313 | -19.73794 | 0.0001282833 |  | 3.848498
172 | -0.002563926 | 14.3959 | 0.001354084 | -0.001909832 | -0.0006540941 | -19.62282 | 0.0001350458 |  | 4.051374
173 | -0.002545621 | 14.4288 | 0.001368513 | -0.001895404 | -0.0006502174 | -19.50652 | 0.0001418079 |  | 4.254237
174 | -0.002527244 | 14.46137 | 0.001382974 | -0.001880942 | -0.0006463016 | -19.38905 | 0.0001485702 |  | 4.457106
175 | -0.002508796 | 14.49363 | 0.001397467 | -0.001866449 | -0.0006423468 | -19.2704 | 0.0001553333 |  | 4.659998
176 | -0.002490277 | 14.52558 | 0.001411993 | -0.001851923 | -0.0006383534 | -19.1506 | 0.0001620977 |  | 4.86293
177 | -0.002471688 | 14.55722 | 0.00142655 | -0.001837366 | -0.0006343216 | -19.02965 | 0.0001688639 |  | 5.065918
178 | -0.00245303 | 14.58855 | 0.001441138 | -0.001822778 | -0.0006302518 | -18.90755 | 0.0001756326 |  | 5.268978
179 | -0.002434303 | 14.61959 | 0.001455758 | -0.001808159 | -0.0006261443 | -18.78433 | 0.0001824042 |  | 5.472125
180 | -0.002415507672 | 14.65034 | 0.001470408 | -0.001793508 | -0.0006219993 | -18.65998 | 0.000189179 |  | 5.675371
181 | -0.002396645 | 14.6808 | 0.001485089 | -0.001778828 | -0.0006178172 | -18.53452 | 0.0001959577 |  | 5.878731
182 | -0.002377715 | 14.71097 | 0.001499799 | -0.001764117 | -0.0006135983 | -18.40795 | 0.0002027405 |  | 6.082216
183 | -0.002358719 | 14.74086 | 0.00151454 | -0.001749376 | -0.0006093429 | -18.28029 | 0.000209528 |  | 6.285839
184 | -0.002339657 | 14.77047 | 0.00152931 | -0.001734606 | -0.0006050513 | -18.15154 | 0.0002163203 |  | 6.48961
185 | -0.00232053 | 14.79981 | 0.00154411 | -0.001719806 | -0.0006007239 | -18.02172 | 0.000223118 |  | 6.69354
186 | -0.002301338 | 14.82888 | 0.001558939 | -0.001704977 | -0.0005963609 | -17.89083 | 0.0002299213 |  | 6.897639
187 | -0.002282083 | 14.85768 | 0.001573796 | -0.00169012 | -0.0005919628 | -17.75888 | 0.0002367305 |  | 7.101915
188 | -0.002262764 | 14.88622 | 0.001588683 | -0.001675234 | -0.0005875298 | -17.62589 | 0.0002435459 |  | 7.306376
189 | -0.002243382 | 14.91449 | 0.001603597 | -0.001660319 | -0.0005830623 | -17.49187 | 0.0002503677 |  | 7.511032
190 | -0.002223937639 | 14.94251 | 0.001618539 | -0.001645377 | -0.0005785606 | -17.35682 | 0.0002571963 |  | 7.715888
191 | -0.002204432 | 14.97027 | 0.001633509 | -0.001630407 | -0.0005740251 | -17.22075 | 0.0002640317 |  | 7.920952
192 | -0.002184865 | 14.99778 | 0.001648507 | -0.001615409 | -0.0005694561 | -17.08368 | 0.0002708743 |  | 8.126229
193 | -0.002165238 | 15.02503 | 0.001663532 | -0.001600384 | -0.0005648539 | -16.94562 | 0.0002777242 |  | 8.331726
194 | -0.002145551 | 15.05204 | 0.001678584 | -0.001585332 | -0.000560219 | -16.80657 | 0.0002845815 |  | 8.537446
195 | -0.002125805 | 15.07881 | 0.001693663 | -0.001570254 | -0.0005555516 | -16.66655 | 0.0002914465 |  | 8.743394
196 | -0.002106001 | 15.10532 | 0.001708768 | -0.001555149 | -0.0005508522 | -16.52556 | 0.0002983191 |  | 8.949574
197 | -0.002086138 | 15.1316 | 0.001723899 | -0.001540017 | -0.000546121 | -16.38363 | 0.0003051996 |  | 9.155989
198 | -0.002066218 | 15.15764 | 0.001739057 | -0.00152486 | -0.0005413584 | -16.24075 | 0.0003120881 |  | 9.362643
199 | -0.002046241 | 15.18343 | 0.00175424 | -0.001509676 | -0.0005365649 | -16.09695 | 0.0003189845 |  | 9.569536
200 | -0.002026208 | 15.20899 | 0.001769449 | -0.001494467 | -0.0005317407 | -15.95222 | 0.0003258891 |  | 9.776672
201 | -0.002006119 | 15.23432 | 0.001784683 | -0.001479233 | -0.0005268862 | -15.80659 | 0.0003328017 |  | 9.984052
202 | -0.001985976 | 15.25941 | 0.001799942 | -0.001463974 | -0.0005220018 | -15.66005 | 0.0003397225 |  | 10.19168
203 | -0.001965778 | 15.28427 | 0.001815227 | -0.00144869 | -0.0005170878 | -15.51264 | 0.0003466515 |  | 10.39955
204 | -0.001945526 | 15.3089 | 0.001830535 | -0.001433381 | -0.0005121447 | -15.36434 | 0.0003535886 |  | 10.60766
205 | -0.00192522 | 15.3333 | 0.001845869 | -0.001418048 | -0.0005071728 | -15.21518 | 0.0003605339 |  | 10.81602
206 | -0.001904863 | 15.35746 | 0.001861226 | -0.00140269 | -0.0005021724 | -15.06517 | 0.0003674874 |  | 11.02462
207 | -0.001884453 | 15.3814 | 0.001876607 | -0.001387309 | -0.0004971439 | -14.91432 | 0.0003744489 |  | 11.23347
208 | -0.001863992 | 15.40512 | 0.001892012 | -0.001371904 | -0.0004920878 | -14.76263 | 0.0003814185 |  | 11.44255
209 | -0.00184348 | 15.4286 | 0.001907441 | -0.001356476 | -0.0004870043 | -14.61013 | 0.000388396 |  | 11.65188
210 | -0.001822917681 | 15.45187 | 0.001922892 | -0.001341024 | -0.0004818939 | -14.45682 | 0.0003953814 |  | 11.86144
211 | -0.001802306 | 15.4749 | 0.001938367 | -0.001325549 | -0.0004767568 | -14.30271 | 0.0004023747 |  | 12.07124
212 | -0.001781645 | 15.49772 | 0.001953865 | -0.001310051 | -0.0004715936 | -14.14781 | 0.0004093757 |  | 12.28127
213 | -0.001760936 | 15.52031 | 0.001969385 | -0.001294531 | -0.0004664046 | -13.99214 | 0.0004163842 |  | 12.49153
214 | -0.001740179 | 15.54267 | 0.001984928 | -0.001278989 | -0.0004611901 | -13.8357 | 0.0004234003 |  | 12.70201
215 | -0.001719374 | 15.56481 | 0.002000492 | -0.001263424 | -0.0004559505 | -13.67851 | 0.0004304237 |  | 12.91271
216 | -0.001698524 | 15.58674 | 0.002016079 | -0.001247837 | -0.0004506862 | -13.52059 | 0.0004374543 |  | 13.12363
217 | -0.001677627 | 15.60843 | 0.002031687 | -0.001232229 | -0.0004453976 | -13.36193 | 0.000444492 |  | 13.33476
218 | -0.001656684 | 15.62991 | 0.002047317 | -0.001216599 | -0.000440085 | -13.20255 | 0.0004515366 |  | 13.5461
219 | -0.001635697 | 15.65117 | 0.002062968 | -0.001200948 | -0.0004347489 | -13.04247 | 0.0004585879 |  | 13.75764
220 | -0.001614665608 | 15.6722 | 0.00207864 | -0.001185276 | -0.0004293895 | -12.88169 | 0.0004656458 |  | 13.96937
221 | -0.001593591 | 15.69301 | 0.002094333 | -0.001169583 | -0.0004240074 | -12.72022 | 0.00047271 |  | 14.1813
222 | -0.001572472 | 15.7136 | 0.002110047 | -0.00115387 | -0.0004186028 | -12.55808 | 0.0004797804 |  | 14.39341
223 | -0.001551312 | 15.73397 | 0.00212578 | -0.001138136 | -0.0004131762 | -12.39528 | 0.0004868568 |  | 14.6057
224 | -0.00153011 | 15.75412 | 0.002141534 | -0.001122382 | -0.0004077278 | -12.23183 | 0.0004939389 |  | 14.81817
225 | -0.001508866 | 15.77404 | 0.002157308 | -0.001106608 | -0.0004022582 | -12.06775 | 0.0005010266 |  | 15.0308
226 | -0.001487582 | 15.79374 | 0.002173102 | -0.001090814 | -0.0003967676 | -11.90303 | 0.0005081195 |  | 15.24359
227 | -0.001466258 | 15.81322 | 0.002188915 | -0.001075001 | -0.0003912565 | -11.73769 | 0.0005152176 |  | 15.45653
228 | -0.001444894 | 15.83248 | 0.002204748 | -0.001059169 | -0.0003857252 | -11.57176 | 0.0005223205 |  | 15.66961
229 | -0.001423491 | 15.85151 | 0.002220599 | -0.001043317 | -0.0003801741 | -11.40522 | 0.0005294279 |  | 15.88284
230 | -0.001402050707 | 15.87032 | 0.002236469 | -0.001027447 | -0.0003746035 | -11.23811 | 0.0005365397 |  | 16.09619
231 | -0.001380572 | 15.88891 | 0.002252358 | -0.001011558 | -0.0003690139 | -11.07042 | 0.0005436556 |  | 16.30967
232 | -0.001359057 | 15.90727 | 0.002268265 | -0.0009956512 | -0.0003634057 | -10.90217 | 0.0005507753 |  | 16.52326
233 | -0.001337505 | 15.92541 | 0.00228419 | -0.0009797259 | -0.0003577791 | -10.73337 | 0.0005578986 |  | 16.73696
234 | -0.001315917 | 15.94332 | 0.002300134 | -0.0009637827 | -0.0003521346 | -10.56404 | 0.000565025 |  | 16.95075
235 | -0.001294294 | 15.96101 | 0.002316094 | -0.0009478218 | -0.0003464725 | -10.39418 | 0.0005721545 |  | 17.16464
236 | -0.001272637 | 15.97847 | 0.002332073 | -0.0009318435 | -0.0003407933 | -10.2238 | 0.0005792867 |  | 17.3786
237 | -0.001250945 | 15.9957 | 0.002348068 | -0.0009158479 | -0.0003350972 | -10.05292 | 0.0005864213 |  | 17.59264
238 | -0.00122922 | 16.0127 | 0.002364081 | -0.0008998353 | -0.0003293847 | -9.881542 | 0.000593558 |  | 17.80674
239 | -0.001207462 | 16.02948 | 0.00238011 | -0.0008838059 | -0.0003236562 | -9.709685 | 0.0006006965 |  | 18.02089
240 | -0.001185671904 | 16.04603 | 0.002396156 | -0.00086776 | -0.0003179119 | -9.537357 | 0.0006078364 |  | 18.23509
241 | -0.00116385 | 16.06234 | 0.002412219 | -0.0008516978 | -0.0003121523 | -9.364568 | 0.0006149776 |  | 18.44933
242 | -0.001141997 | 16.07843 | 0.002428297 | -0.0008356195 | -0.0003063777 | -9.191331 | 0.0006221197 |  | 18.66359
243 | -0.001120114 | 16.09428 | 0.002444391 | -0.0008195253 | -0.0003005885 | -9.017656 | 0.0006292623 |  | 18.87787
244 | -0.001098201 | 16.1099 | 0.002460501 | -0.0008034155 | -0.0002947851 | -8.843554 | 0.0006364052 |  | 19.09216
245 | -0.001076258 | 16.12529 | 0.002476626 | -0.0007872904 | -0.0002889679 | -8.669036 | 0.0006435479 |  | 19.30644
246 | -0.001054287 | 16.14045 | 0.002492766 | -0.00077115 | -0.0002831371 | -8.494112 | 0.0006506903 |  | 19.52071
247 | -0.001032288 | 16.15537 | 0.002508922 | -0.0007549948 | -0.0002772932 | -8.318795 | 0.0006578319 |  | 19.73496
248 | -0.001010261 | 16.17005 | 0.002525091 | -0.0007388248 | -0.0002714365 | -8.143095 | 0.0006649724 |  | 19.94917
249 | -0.0009882079 | 16.1845 | 0.002541276 | -0.0007226405 | -0.0002655674 | -7.967022 | 0.0006721115 |  | 20.16335
250 | -0.000966128125 | 16.19871 | 0.002557474 | -0.0007064419 | -0.0002596863 | -7.790588 | 0.0006792489 |  | 20.37747
251 | -0.0009440227 | 16.21268 | 0.002573687 | -0.0006902293 | -0.0002537934 | -7.613803 | 0.0006863842 |  | 20.59152
252 | -0.0009218923 | 16.22641 | 0.002589913 | -0.000674003 | -0.0002478893 | -7.436678 | 0.000693517 |  | 20.80551
253 | -0.0008997374 | 16.2399 | 0.002606153 | -0.0006577632 | -0.0002419741 | -7.259224 | 0.000700647 |  | 21.01941
254 | -0.0008775586 | 16.25315 | 0.002622406 | -0.0006415102 | -0.0002360484 | -7.081451 | 0.0007077738 |  | 21.23321
255 | -0.0008553565 | 16.26616 | 0.002638672 | -0.0006252442 | -0.0002301124 | -6.903371 | 0.0007148972 |  | 21.44692
256 | -0.0008331318 | 16.27892 | 0.002654951 | -0.0006089654 | -0.0002241665 | -6.724994 | 0.0007220167 |  | 21.6605
257 | -0.000810885 | 16.29144 | 0.002671242 | -0.0005926741 | -0.000218211 | -6.54633 | 0.000729132 |  | 21.87396
258 | -0.0007886168 | 16.30371 | 0.002687546 | -0.0005763705 | -0.0002122463 | -6.36739 | 0.0007362427 |  | 22.08728
259 | -0.0007663277 | 16.31574 | 0.002703861 | -0.0005600548 | -0.0002062728 | -6.188185 | 0.0007433485 |  | 22.30046
260 | -0.000744018296 | 16.32752 | 0.002720189 | -0.0005437274 | -0.0002002908 | -6.008725 | 0.000750449 |  | 22.51347
261 | -0.0007216892 | 16.33905 | 0.002736528 | -0.0005273885 | -0.0001943007 | -5.829021 | 0.0007575439 |  | 22.72632
262 | -0.0006993411 | 16.35033 | 0.002752878 | -0.0005110383 | -0.0001883028 | -5.649084 | 0.0007646327 |  | 22.93898
263 | -0.0006769745 | 16.36136 | 0.002769239 | -0.0004946771 | -0.0001822974 | -5.468923 | 0.0007717152 |  | 23.15146
264 | -0.00065459 | 16.37214 | 0.002785611 | -0.0004783051 | -0.000176285 | -5.288549 | 0.0007787909 |  | 23.36373
265 | -0.0006321883 | 16.38266 | 0.002801994 | -0.0004619225 | -0.0001702657 | -5.107972 | 0.0007858594 |  | 23.57578
266 | -0.0006097698 | 16.39293 | 0.002818387 | -0.0004455297 | -0.0001642401 | -4.927203 | 0.0007929205 |  | 23.78762
267 | -0.0005873353 | 16.40295 | 0.002834789 | -0.0004291269 | -0.0001582084 | -4.746253 | 0.0007999737 |  | 23.99921
268 | -0.0005648854 | 16.41271 | 0.002851202 | -0.0004127143 | -0.000152171 | -4.56513 | 0.0008070187 |  | 24.21056
269 | -0.0005424205 | 16.42221 | 0.002867624 | -0.0003962923 | -0.0001461282 | -4.383847 | 0.0008140551 |  | 24.42165
270 | -0.000519941343 | 16.43145 | 0.002884055 | -0.0003798609 | -0.0001400804 | -4.202412 | 0.0008210825 |  | 24.63247
271 | -0.0004974485 | 16.44044 | 0.002900496 | -0.0003634206 | -0.0001340279 | -4.020836 | 0.0008281005 |  | 24.84302
272 | -0.0004749426 | 16.44916 | 0.002916945 | -0.0003469716 | -0.000127971 | -3.83913 | 0.0008351088 |  | 25.05326
273 | -0.0004524242 | 16.45762 | 0.002933402 | -0.0003305141 | -0.0001219101 | -3.657303 | 0.000842107 |  | 25.26321
274 | -0.0004298939 | 16.46582 | 0.002949868 | -0.0003140484 | -0.0001158455 | -3.475365 | 0.0008490947 |  | 25.47284
275 | -0.0004073524 | 16.47375 | 0.002966341 | -0.0002975748 | -0.0001097775 | -3.293326 | 0.0008560716 |  | 25.68215
276 | -0.0003848001 | 16.48142 | 0.002982823 | -0.0002810935 | -0.0001037066 | -3.111198 | 0.0008630372 |  | 25.89112
277 | -0.0003622378 | 16.48883 | 0.002999311 | -0.0002646048 | -9.763293e-05 | -2.928988 | 0.0008699913 |  | 26.09974
278 | -0.0003396659 | 16.49596 | 0.003015807 | -0.000248109 | -9.155693e-05 | -2.746708 | 0.0008769333 |  | 26.308
279 | -0.0003170852 | 16.50283 | 0.00303231 | -0.0002316063 | -8.547891e-05 | -2.564367 | 0.000883863 |  | 26.51589
280 | -0.000294496192 | 16.50943 | 0.003048819 | -0.000215097 | -7.939919e-05 | -2.381976 | 0.0008907799 |  | 26.7234
281 | -0.0002718995 | 16.51576 | 0.003065335 | -0.0001985814 | -7.331811e-05 | -2.199543 | 0.0008976837 |  | 26.93051
282 | -0.0002492957 | 16.52182 | 0.003081857 | -0.0001820597 | -6.723599e-05 | -2.01708 | 0.000904574 |  | 27.13722
283 | -0.0002266854 | 16.52761 | 0.003098384 | -0.0001655322 | -6.115316e-05 | -1.834595 | 0.0009114504 |  | 27.34351
284 | -0.0002040692 | 16.53312 | 0.003114917 | -0.0001489992 | -5.506995e-05 | -1.652099 | 0.0009183126 |  | 27.54938
285 | -0.0001814477 | 16.53836 | 0.003131455 | -0.000132461 | -4.898668e-05 | -1.4696 | 0.0009251602 |  | 27.75481
286 | -0.0001588215 | 16.54332 | 0.003147998 | -0.0001159178 | -4.290367e-05 | -1.28711 | 0.0009319927 |  | 27.95978
287 | -0.0001361912 | 16.548 | 0.003164546 | -9.936998e-05 | -3.682125e-05 | -1.104638 | 0.0009388099 |  | 28.1643
288 | -0.0001135574 | 16.55241 | 0.003181099 | -8.281771e-05 | -3.073974e-05 | -0.9221922 | 0.0009456113 |  | 28.36834
289 | -9.092076e-05 | 16.55654 | 0.003197655 | -6.62613e-05 | -2.465945e-05 | -0.7397836 | 0.0009523966 |  | 28.5719
290 | -6.8281769e-05 | 16.56039 | 0.003214215 | -4.970105e-05 | -1.858072e-05 | -0.5574215 | 0.0009591654 |  | 28.77496
291 | -4.564108e-05 | 16.56396 | 0.003230779 | -3.313723e-05 | -1.250385e-05 | -0.3751154 | 0.0009659173 |  | 28.97752
292 | -2.299928e-05 | 16.56725 | 0.003247346 | -1.657012e-05 | -6.42916e-06 | -0.1928748 | 0.0009726519 |  | 29.17956
293 | -3.569735e-07 | 16.57026 | 0.003263916 | 0 | -3.569735e-07 | -0.0107092 | 0.0009793689 |  | 29.38107
294 | 2.228524e-05 | 16.57298 | 0.003280489 | 1.657284e-05 | 5.712396e-06 | 0.1713719 | 0.000986068 |  | 29.58204
295 | 4.492676e-05 | 16.57542 | 0.003297064 | 3.314812e-05 | 1.177864e-05 | 0.3533591 | 0.0009927486 |  | 29.78246
296 | 6.756698e-05 | 16.57758 | 0.003313642 | 4.972555e-05 | 1.784143e-05 | 0.5352429 | 0.0009994104 |  | 29.98231
297 | 9.020532e-05 | 16.57944 | 0.003330221 | 6.630485e-05 | 2.390046e-05 | 0.7170139 | 0.001006053 |  | 30.1816
298 | 0.0001128412 | 16.58103 | 0.003346802 | 8.288574e-05 | 2.995543e-05 | 0.8986629 | 0.001012676 |  | 30.38029
299 | 0.0001354739 | 16.58232 | 0.003363384 | 9.946791e-05 | 3.600601e-05 | 1.08018 | 0.00101928 |  | 30.5784
300 | 0.000158103 | 16.58332 | 0.003371675 | 0.0001077591 | 5.034393e-05 | 1.510318 | 0.001025863 |  | 30.77589

## SS316
NIST | http://www.cryogenics.nist.gov/MPropsMAY/material%20properties.htm
y = 10 a+b(log10T) + c(log10T) 2 + d(log10T) 3 + e(log10T) 4 + f(log10T) 5 + g(log10T) 6 + h(log10T) 7 + i(log10T) 8 | [12 empty] | T | Linear expansion
| Thermal Conductivity | Specific Heat 1 | Specific Heat 2 | T | Thermal Conductivity | Specific Heat 1 | Specific Heat 2 | Specific Heat |  | Young's Modulus | Young's Modulus | Linear expansion | K | [(L-L293)/L293] x 10 5
UNITS | W/(m-K) | J/(kg-K) | J/(kg-K) | 4 | 0.2723962 | 1.977393 |  | 1.977393 | .Units | GPa | GPa | [(L-L293)/L293] x 10 5 | 4 | -300.04
a | -1.4087 | 12.2486 | -1879.464 | 5 | 0.3662532 | 2.436239 |  | 2.436239 | a | 208.4729 | 207.9488 | -295.54 | 5 | -300.04
b | 1.3982 | -80.6422 | 3643.198 | 6 | 0.4653221 | 2.963342 |  | 2.963342 | b | -0.1358965 | 0.07394241 | -0.39811 | 6 | -300.04
c | 0.2543 | 218.743 | 76.70125 | 7 | 0.5690472 | 3.500806 |  | 3.500806 | c | 0.008368629 | -0.00096272 | 0.0092683 | 7 | -300.04
d | -0.626 | -308.854 | -6176.028 | 8 | 0.6769803 | 4.046899 |  | 4.046899 | d | -0.00013817 | 2.84556e-06 | -2.0261e-05 | 8 | -300.04
e | 0.2334 | 239.5296 | 7437.6247 | 9 | 0.7887133 | 4.611092 |  | 4.611092 | e | 6.83193e-07 | -3.2408e-09 | 1.7127e-08 | 9 | -300.04
f | 0.4256 | -89.9982 | -4305.7217 | 10 | 0.9038576 | 5.202715 |  | 5.202715 | Tlow (K) | . | . | 23 | 10 | -300.04
g | -0.4658 | 3.15315 | 1382.4627 | 11 | 1.022039 | 5.828802 |  | 5.828802 | f> | . | . | -300.04 | 11 | -300.04
h | 0.165 | 8.44996 | -237.22704 | 12 | 1.142899 | 6.494346 |  | 6.494346 | data range (K) | 1960-05-01 | 48-294 | 4-300 | 12 | -300.04
i | -0.0199 | -1.91368 | 17.05262 | 13 | 1.266094 | 7.202991 |  | 7.202991 | equation range (K) | 1950-08-01 | 50-294 | 4-300 | 13 | -300.04
data range | 4-300 | 4-300 | 4-300 | 14 | 1.391295 | 7.95764 |  | 7.95764 |  | 1 | 1 | 5 | 14 | -300.04
equation range | 1-300 | 4-50 | 50-300 | 15 | 1.518195 | 8.7609 |  | 8.7609 |  |  |  |  | 15 | -300.04
|  |  |  | 16 | 1.646503 | 9.615391 |  | 9.615391 | y = a + bT + cT 2 + dT 3 + eT 4 |  | >T > Tlow |  | 16 | -300.04
|  |  |  | 17 | 1.775945 | 10.52393 |  | 10.52393 | y = f |  | T < Tlow |  | 17 | -300.04
|  |  |  | 18 | 1.906267 | 11.48966 |  | 11.48966 |  |  |  |  | 18 | -300.04
|  |  |  | 19 | 2.037233 | 12.51612 |  | 12.51612 |  |  |  |  | 19 | -300.04
|  |  |  | 20 | 2.168622 | 13.60726 |  | 13.60726 |  |  |  |  | 20 | -300.04
|  |  |  | 21 | 2.300234 | 14.76745 |  | 14.76745 |  |  |  |  | 21 | -300.04
|  |  |  | 22 | 2.43188 | 16.00151 |  | 16.00151 |  |  |  |  | 22 | -300.04
|  |  |  | 23 | 2.56339 | 17.3146 |  | 17.3146 |  |  |  |  | 23 | -300.04
|  |  |  | 24 | 2.694606 | 18.7123 |  | 18.7123 |  |  |  |  | 24 | -300.0305
|  |  |  | 25 | 2.825386 | 20.20045 |  | 20.20045 |  |  |  |  | 25 | -300.01
|  |  |  | 26 | 2.955599 | 21.78522 |  | 21.78522 |  |  |  |  | 26 | -299.9738
|  |  |  | 27 | 3.085125 | 23.47294 |  | 23.47294 |  |  |  |  | 27 | -299.9221
|  |  |  | 28 | 3.213859 | 25.27012 |  | 25.27012 |  |  |  |  | 28 | -299.855
|  |  |  | 29 | 3.341704 | 27.18335 |  | 27.18335 |  |  |  |  | 29 | -299.7726
|  |  |  | 30 | 3.468573 | 29.21921 |  | 29.21921 |  |  |  |  | 30 | -299.675
|  |  |  | 31 | 3.594388 | 31.3842 |  | 31.3842 |  |  |  |  | 31 | -299.5624
|  |  |  | 32 | 3.71908 | 33.68461 |  | 33.68461 |  |  |  |  | 32 | -299.4347
|  |  |  | 33 | 3.842588 | 36.12643 |  | 36.12643 |  |  |  |  | 33 | -299.2923
|  |  |  | 34 | 3.964859 | 38.7152 |  | 38.7152 |  |  |  |  | 34 | -299.135
|  |  |  | 35 | 4.085846 | 41.4559 |  | 41.4559 |  |  |  |  | 35 | -298.9632
|  |  |  | 36 | 4.205507 | 44.35276 |  | 44.35276 |  |  |  |  | 36 | -298.7768
|  |  |  | 37 | 4.323809 | 47.40914 |  | 47.40914 |  |  |  |  | 37 | -298.5759
|  |  |  | 38 | 4.44072 | 50.62731 |  | 50.62731 |  |  |  |  | 38 | -298.3608
|  |  |  | 39 | 4.556218 | 54.00828 |  | 54.00828 |  |  |  |  | 39 | -298.1314
|  |  |  | 40 | 4.670281 | 57.5516 |  | 57.5516 |  |  |  |  | 40 | -297.888
|  |  |  | 41 | 4.782894 | 61.2552 |  | 61.2552 |  |  |  |  | 41 | -297.6305
|  |  |  | 42 | 4.894044 | 65.11511 |  | 65.11511 |  |  |  |  | 42 | -297.3591
|  |  |  | 43 | 5.003724 | 69.12533 |  | 69.12533 |  |  |  |  | 43 | -297.074
|  |  |  | 44 | 5.111927 | 73.27763 |  | 73.27763 |  |  |  |  | 44 | -296.7751
|  |  |  | 45 | 5.21865 | 77.56132 |  | 77.56132 |  |  |  |  | 45 | -296.4627
|  |  |  | 46 | 5.323895 | 81.96316 |  | 81.96316 |  |  |  |  | 46 | -296.1368
|  |  |  | 47 | 5.427664 | 86.46717 |  | 86.46717 |  |  |  |  | 47 | -295.7975
|  |  |  | 48 | 5.52996 | 91.05456 |  | 91.05456 |  |  |  |  | 48 | -295.4449
|  |  |  | 49 | 5.630792 | 95.70367 |  | 95.70367 |  |  |  |  | 49 | -295.0792
|  |  |  | 50 | 5.730167 | 100.3899 |  | 100.3899 |  |  |  |  | 50 | -294.7003
|  |  |  | 51 | 5.828096 |  | 104.6011 | 104.6011 |  |  |  |  | 51 | -294.3085
|  |  |  | 52 | 5.924589 |  | 108.9077 | 108.9077 |  |  |  |  | 52 | -293.9039
|  |  |  | 53 | 6.019661 |  | 113.1628 | 113.1628 |  |  |  |  | 53 | -293.4864
|  |  |  | 54 | 6.113325 |  | 117.37 | 117.37 |  |  |  |  | 54 | -293.0563
|  |  |  | 55 | 6.205596 |  | 121.533 | 121.533 |  |  |  |  | 55 | -292.6136
|  |  |  | 56 | 6.29649 |  | 125.6547 | 125.6547 |  |  |  |  | 56 | -292.1585
|  |  |  | 57 | 6.386023 |  | 129.7376 | 129.7376 |  |  |  |  | 57 | -291.691
|  |  |  | 58 | 6.474214 |  | 133.7841 | 133.7841 |  |  |  |  | 58 | -291.2112
|  |  |  | 59 | 6.561081 |  | 137.7959 | 137.7959 |  |  |  |  | 59 | -290.7192
|  |  |  | 60 | 6.646641 |  | 141.7746 | 141.7746 |  |  |  |  | 60 | -290.2151
|  |  |  | 61 | 6.730915 |  | 145.7212 | 145.7212 |  |  |  |  | 61 | -289.6991
|  |  |  | 62 | 6.813921 |  | 149.6367 | 149.6367 |  |  |  |  | 62 | -289.1712
|  |  |  | 63 | 6.89568 |  | 153.5215 | 153.5215 |  |  |  |  | 63 | -288.6314
|  |  |  | 64 | 6.97621 |  | 157.3761 | 157.3761 |  |  |  |  | 64 | -288.08
|  |  |  | 65 | 7.055534 |  | 161.2006 | 161.2006 |  |  |  |  | 65 | -287.517
|  |  |  | 66 | 7.13367 |  | 164.9949 | 164.9949 |  |  |  |  | 66 | -286.9425
|  |  |  | 67 | 7.210639 |  | 168.7588 | 168.7588 |  |  |  |  | 67 | -286.3566
|  |  |  | 68 | 7.286462 |  | 172.492 | 172.492 |  |  |  |  | 68 | -285.7594
|  |  |  | 69 | 7.361159 |  | 176.1941 | 176.1941 |  |  |  |  | 69 | -285.1509
|  |  |  | 70 | 7.434752 |  | 179.8646 | 179.8646 |  |  |  |  | 70 | -284.5313
|  |  |  | 71 | 7.507259 |  | 183.5029 | 183.5029 |  |  |  |  | 71 | -283.9007
|  |  |  | 72 | 7.578702 |  | 187.1086 | 187.1086 |  |  |  |  | 72 | -283.2592
|  |  |  | 73 | 7.6491 |  | 190.6808 | 190.6808 |  |  |  |  | 73 | -282.6068
|  |  |  | 74 | 7.718474 |  | 194.2191 | 194.2191 |  |  |  |  | 74 | -281.9436
|  |  |  | 75 | 7.786845 |  | 197.7229 | 197.7229 |  |  |  |  | 75 | -281.2698
|  |  |  | 76 | 7.85423 |  | 201.1914 | 201.1914 |  |  |  |  | 76 | -280.5854
|  |  |  | 77 | 7.920652 |  | 204.6241 | 204.6241 |  |  |  |  | 77 | -279.8905
|  |  |  | 78 | 7.986127 |  | 208.0205 | 208.0205 |  |  |  |  | 78 | -279.1852
|  |  |  | 79 | 8.050677 |  | 211.38 | 211.38 |  |  |  |  | 79 | -278.4696
|  |  |  | 80 | 8.114319 |  | 214.7022 | 214.7022 |  |  |  |  | 80 | -277.7438
|  |  |  | 81 | 8.177073 |  | 217.9866 | 217.9866 |  |  |  |  | 81 | -277.0079
|  |  |  | 82 | 8.238958 |  | 221.2329 | 221.2329 |  |  |  |  | 82 | -276.2619
|  |  |  | 83 | 8.29999 |  | 224.4407 | 224.4407 |  |  |  |  | 83 | -275.506
|  |  |  | 84 | 8.360189 |  | 227.6097 | 227.6097 |  |  |  |  | 84 | -274.7402
|  |  |  | 85 | 8.419571 |  | 230.7398 | 230.7398 |  |  |  |  | 85 | -273.9646
|  |  |  | 86 | 8.478155 |  | 233.8307 | 233.8307 |  |  |  |  | 86 | -273.1794
|  |  |  | 87 | 8.535958 |  | 236.8824 | 236.8824 |  |  |  |  | 87 | -272.3845
|  |  |  | 88 | 8.592996 |  | 239.8947 | 239.8947 |  |  |  |  | 88 | -271.5802
|  |  |  | 89 | 8.649286 |  | 242.8678 | 242.8678 |  |  |  |  | 89 | -270.7664
|  |  |  | 90 | 8.704845 |  | 245.8016 | 245.8016 |  |  |  |  | 90 | -269.9432
|  |  |  | 91 | 8.759688 |  | 248.6962 | 248.6962 |  |  |  |  | 91 | -269.1108
|  |  |  | 92 | 8.813832 |  | 251.5517 | 251.5517 |  |  |  |  | 92 | -268.2693
|  |  |  | 93 | 8.867291 |  | 254.3685 | 254.3685 |  |  |  |  | 93 | -267.4186
|  |  |  | 94 | 8.920081 |  | 257.1467 | 257.1467 |  |  |  |  | 94 | -266.5589
|  |  |  | 95 | 8.972217 |  | 259.8865 | 259.8865 |  |  |  |  | 95 | -265.6903
|  |  |  | 96 | 9.023714 |  | 262.5884 | 262.5884 |  |  |  |  | 96 | -264.8129
|  |  |  | 97 | 9.074586 |  | 265.2526 | 265.2526 |  |  |  |  | 97 | -263.9267
|  |  |  | 98 | 9.124846 |  | 267.8796 | 267.8796 |  |  |  |  | 98 | -263.0318
|  |  |  | 99 | 9.17451 |  | 270.4697 | 270.4697 |  |  |  |  | 99 | -262.1283
|  |  |  | 100 | 9.22359 |  | 273.0235 | 273.0235 |  |  |  |  | 100 | -261.2163
|  |  |  | 101 | 9.2721 |  | 275.5413 | 275.5413 |  |  |  |  | 101 | -260.2959
|  |  |  | 102 | 9.320053 |  | 278.0238 | 278.0238 |  |  |  |  | 102 | -259.3671
|  |  |  | 103 | 9.367461 |  | 280.4714 | 280.4714 |  |  |  |  | 103 | -258.43
|  |  |  | 104 | 9.414337 |  | 282.8846 | 282.8846 |  |  |  |  | 104 | -257.4848
|  |  |  | 105 | 9.460694 |  | 285.2641 | 285.2641 |  |  |  |  | 105 | -256.5314
|  |  |  | 106 | 9.506543 |  | 287.6104 | 287.6104 |  |  |  |  | 106 | -255.57
|  |  |  | 107 | 9.551896 |  | 289.9241 | 289.9241 |  |  |  |  | 107 | -254.6006
|  |  |  | 108 | 9.596764 |  | 292.2057 | 292.2057 |  |  |  |  | 108 | -253.6233
|  |  |  | 109 | 9.64116 |  | 294.4559 | 294.4559 |  |  |  |  | 109 | -252.6383
|  |  |  | 110 | 9.685093 |  | 296.6753 | 296.6753 |  |  |  |  | 110 | -251.6455
|  |  |  | 111 | 9.728576 |  | 298.8646 | 298.8646 |  |  |  |  | 111 | -250.6451
|  |  |  | 112 | 9.771617 |  | 301.0242 | 301.0242 |  |  |  |  | 112 | -249.637
|  |  |  | 113 | 9.814228 |  | 303.1549 | 303.1549 |  |  |  |  | 113 | -248.6215
|  |  |  | 114 | 9.856419 |  | 305.2573 | 305.2573 |  |  |  |  | 114 | -247.5986
|  |  |  | 115 | 9.8982 |  | 307.332 | 307.332 |  |  |  |  | 115 | -246.5683
|  |  |  | 116 | 9.93958 |  | 309.3796 | 309.3796 |  |  |  |  | 116 | -245.5307
|  |  |  | 117 | 9.980569 |  | 311.4007 | 311.4007 |  |  |  |  | 117 | -244.486
|  |  |  | 118 | 10.02118 |  | 313.396 | 313.396 |  |  |  |  | 118 | -243.4341
|  |  |  | 119 | 10.06141 |  | 315.366 | 315.366 |  |  |  |  | 119 | -242.3752
|  |  |  | 120 | 10.10128 |  | 317.3113 | 317.3113 |  |  |  |  | 120 | -241.3092
|  |  |  | 121 | 10.1408 |  | 319.2325 | 319.2325 |  |  |  |  | 121 | -240.2364
|  |  |  | 122 | 10.17996 |  | 321.1302 | 321.1302 |  |  |  |  | 122 | -239.1567
|  |  |  | 123 | 10.2188 |  | 323.005 | 323.005 |  |  |  |  | 123 | -238.0703
|  |  |  | 124 | 10.2573 |  | 324.8574 | 324.8574 |  |  |  |  | 124 | -236.9772
|  |  |  | 125 | 10.29547 |  | 326.6879 | 326.6879 |  |  |  |  | 125 | -235.8774
|  |  |  | 126 | 10.33334 |  | 328.4972 | 328.4972 |  |  |  |  | 126 | -234.7711
|  |  |  | 127 | 10.37089 |  | 330.2857 | 330.2857 |  |  |  |  | 127 | -233.6583
|  |  |  | 128 | 10.40815 |  | 332.0539 | 332.0539 |  |  |  |  | 128 | -232.5392
|  |  |  | 129 | 10.44511 |  | 333.8023 | 333.8023 |  |  |  |  | 129 | -231.4136
|  |  |  | 130 | 10.48179 |  | 335.5314 | 335.5314 |  |  |  |  | 130 | -230.2818
|  |  |  | 131 | 10.5182 |  | 337.2418 | 337.2418 |  |  |  |  | 131 | -229.1438
|  |  |  | 132 | 10.55433 |  | 338.9338 | 338.9338 |  |  |  |  | 132 | -227.9996
|  |  |  | 133 | 10.59019 |  | 340.6079 | 340.6079 |  |  |  |  | 133 | -226.8494
|  |  |  | 134 | 10.6258 |  | 342.2645 | 342.2645 |  |  |  |  | 134 | -225.6932
|  |  |  | 135 | 10.66115 |  | 343.9041 | 343.9041 |  |  |  |  | 135 | -224.531
|  |  |  | 136 | 10.69626 |  | 345.527 | 345.527 |  |  |  |  | 136 | -223.363
|  |  |  | 137 | 10.73113 |  | 347.1337 | 347.1337 |  |  |  |  | 137 | -222.1891
|  |  |  | 138 | 10.76577 |  | 348.7245 | 348.7245 |  |  |  |  | 138 | -221.0095
|  |  |  | 139 | 10.80018 |  | 350.2998 | 350.2998 |  |  |  |  | 139 | -219.8243
|  |  |  | 140 | 10.83436 |  | 351.8599 | 351.8599 |  |  |  |  | 140 | -218.6334
|  |  |  | 141 | 10.86833 |  | 353.4053 | 353.4053 |  |  |  |  | 141 | -217.437
|  |  |  | 142 | 10.90209 |  | 354.9361 | 354.9361 |  |  |  |  | 142 | -216.2351
|  |  |  | 143 | 10.93564 |  | 356.4527 | 356.4527 |  |  |  |  | 143 | -215.0278
|  |  |  | 144 | 10.96899 |  | 357.9555 | 357.9555 |  |  |  |  | 144 | -213.8151
|  |  |  | 145 | 11.00215 |  | 359.4447 | 359.4447 |  |  |  |  | 145 | -212.5971
|  |  |  | 146 | 11.03511 |  | 360.9205 | 360.9205 |  |  |  |  | 146 | -211.3739
|  |  |  | 147 | 11.06789 |  | 362.3834 | 362.3834 |  |  |  |  | 147 | -210.1456
|  |  |  | 148 | 11.10049 |  | 363.8333 | 363.8333 |  |  |  |  | 148 | -208.9121
|  |  |  | 149 | 11.13291 |  | 365.2708 | 365.2708 |  |  |  |  | 149 | -207.6736
|  |  |  | 150 | 11.16515 |  | 366.6959 | 366.6959 |  |  |  |  | 150 | -206.4301
|  |  |  | 151 | 11.19723 |  | 368.1088 | 368.1088 |  |  |  |  | 151 | -205.1817
|  |  |  | 152 | 11.22915 |  | 369.5099 | 369.5099 |  |  |  |  | 152 | -203.9284
|  |  |  | 153 | 11.26091 |  | 370.8992 | 370.8992 |  |  |  |  | 153 | -202.6703
|  |  |  | 154 | 11.29251 |  | 372.277 | 372.277 |  |  |  |  | 154 | -201.4074
|  |  |  | 155 | 11.32396 |  | 373.6434 | 373.6434 |  |  |  |  | 155 | -200.1399
|  |  |  | 156 | 11.35526 |  | 374.9986 | 374.9986 |  |  |  |  | 156 | -198.8677
|  |  |  | 157 | 11.38642 |  | 376.3428 | 376.3428 |  |  |  |  | 157 | -197.5909
|  |  |  | 158 | 11.41744 |  | 377.676 | 377.676 |  |  |  |  | 158 | -196.3097
|  |  |  | 159 | 11.44832 |  | 378.9985 | 378.9985 |  |  |  |  | 159 | -195.024
|  |  |  | 160 | 11.47908 |  | 380.3104 | 380.3104 |  |  |  |  | 160 | -193.7338
|  |  |  | 161 | 11.5097 |  | 381.6117 | 381.6117 |  |  |  |  | 161 | -192.4394
|  |  |  | 162 | 11.54019 |  | 382.9027 | 382.9027 |  |  |  |  | 162 | -191.1406
|  |  |  | 163 | 11.57057 |  | 384.1833 | 384.1833 |  |  |  |  | 163 | -189.8376
|  |  |  | 164 | 11.60082 |  | 385.4538 | 385.4538 |  |  |  |  | 164 | -188.5304
|  |  |  | 165 | 11.63096 |  | 386.7141 | 386.7141 |  |  |  |  | 165 | -187.2191
|  |  |  | 166 | 11.66099 |  | 387.9645 | 387.9645 |  |  |  |  | 166 | -185.9037
|  |  |  | 167 | 11.6909 |  | 389.2048 | 389.2048 |  |  |  |  | 167 | -184.5843
|  |  |  | 168 | 11.72071 |  | 390.4354 | 390.4354 |  |  |  |  | 168 | -183.2609
|  |  |  | 169 | 11.75042 |  | 391.6561 | 391.6561 |  |  |  |  | 169 | -181.9336
|  |  |  | 170 | 11.78002 |  | 392.867 | 392.867 |  |  |  |  | 170 | -180.6025
|  |  |  | 171 | 11.80953 |  | 394.0683 | 394.0683 |  |  |  |  | 171 | -179.2675
|  |  |  | 172 | 11.83893 |  | 395.2599 | 395.2599 |  |  |  |  | 172 | -177.9288
|  |  |  | 173 | 11.86825 |  | 396.4419 | 396.4419 |  |  |  |  | 173 | -176.5864
|  |  |  | 174 | 11.89748 |  | 397.6144 | 397.6144 |  |  |  |  | 174 | -175.2403
|  |  |  | 175 | 11.92662 |  | 398.7774 | 398.7774 |  |  |  |  | 175 | -173.8906
|  |  |  | 176 | 11.95567 |  | 399.9309 | 399.9309 |  |  |  |  | 176 | -172.5374
|  |  |  | 177 | 11.98464 |  | 401.075 | 401.075 |  |  |  |  | 177 | -171.1806
|  |  |  | 178 | 12.01353 |  | 402.2096 | 402.2096 |  |  |  |  | 178 | -169.8204
|  |  |  | 179 | 12.04234 |  | 403.3348 | 403.3348 |  |  |  |  | 179 | -168.4568
|  |  |  | 180 | 12.07107 |  | 404.4507 | 404.4507 |  |  |  |  | 180 | -167.0898
|  |  |  | 181 | 12.09973 |  | 405.5572 | 405.5572 |  |  |  |  | 181 | -165.7195
|  |  |  | 182 | 12.12832 |  | 406.6544 | 406.6544 |  |  |  |  | 182 | -164.3459
|  |  |  | 183 | 12.15683 |  | 407.7423 | 407.7423 |  |  |  |  | 183 | -162.9692
|  |  |  | 184 | 12.18528 |  | 408.8209 | 408.8209 |  |  |  |  | 184 | -161.5892
|  |  |  | 185 | 12.21367 |  | 409.8902 | 409.8902 |  |  |  |  | 185 | -160.2061
|  |  |  | 186 | 12.24198 |  | 410.9502 | 410.9502 |  |  |  |  | 186 | -158.82
|  |  |  | 187 | 12.27024 |  | 412.001 | 412.001 |  |  |  |  | 187 | -157.4308
|  |  |  | 188 | 12.29844 |  | 413.0425 | 413.0425 |  |  |  |  | 188 | -156.0386
|  |  |  | 189 | 12.32658 |  | 414.0747 | 414.0747 |  |  |  |  | 189 | -154.6434
|  |  |  | 190 | 12.35466 |  | 415.0978 | 415.0978 |  |  |  |  | 190 | -153.2454
|  |  |  | 191 | 12.38268 |  | 416.1116 | 416.1116 |  |  |  |  | 191 | -151.8445
|  |  |  | 192 | 12.41066 |  | 417.1162 | 417.1162 |  |  |  |  | 192 | -150.4408
|  |  |  | 193 | 12.43858 |  | 418.1116 | 418.1116 |  |  |  |  | 193 | -149.0343
|  |  |  | 194 | 12.46645 |  | 419.0978 | 419.0978 |  |  |  |  | 194 | -147.6251
|  |  |  | 195 | 12.49427 |  | 420.0748 | 420.0748 |  |  |  |  | 195 | -146.2132
|  |  |  | 196 | 12.52204 |  | 421.0426 | 421.0426 |  |  |  |  | 196 | -144.7986
|  |  |  | 197 | 12.54977 |  | 422.0013 | 422.0013 |  |  |  |  | 197 | -143.3815
|  |  |  | 198 | 12.57746 |  | 422.9509 | 422.9509 |  |  |  |  | 198 | -141.9618
|  |  |  | 199 | 12.6051 |  | 423.8914 | 423.8914 |  |  |  |  | 199 | -140.5395
|  |  |  | 200 | 12.6327 |  | 424.8227 | 424.8227 |  |  |  |  | 200 | -139.1148
|  |  |  | 201 | 12.66026 |  | 425.7449 | 425.7449 |  |  |  |  | 201 | -137.6876
|  |  |  | 202 | 12.68778 |  | 426.6581 | 426.6581 |  |  |  |  | 202 | -136.2581
|  |  |  | 203 | 12.71526 |  | 427.5623 | 427.5623 |  |  |  |  | 203 | -134.8261
|  |  |  | 204 | 12.7427 |  | 428.4574 | 428.4574 |  |  |  |  | 204 | -133.3918
|  |  |  | 205 | 12.77011 |  | 429.3436 | 429.3436 |  |  |  |  | 205 | -131.9553
|  |  |  | 206 | 12.79749 |  | 430.2207 | 430.2207 |  |  |  |  | 206 | -130.5165
|  |  |  | 207 | 12.82483 |  | 431.089 | 431.089 |  |  |  |  | 207 | -129.0754
|  |  |  | 208 | 12.85215 |  | 431.9484 | 431.9484 |  |  |  |  | 208 | -127.6322
|  |  |  | 209 | 12.87943 |  | 432.7989 | 432.7989 |  |  |  |  | 209 | -126.1869
|  |  |  | 210 | 12.90668 |  | 433.6406 | 433.6406 |  |  |  |  | 210 | -124.7394
|  |  |  | 211 | 12.9339 |  | 434.4736 | 434.4736 |  |  |  |  | 211 | -123.2899
|  |  |  | 212 | 12.96109 |  | 435.2978 | 435.2978 |  |  |  |  | 212 | -121.8383
|  |  |  | 213 | 12.98826 |  | 436.1134 | 436.1134 |  |  |  |  | 213 | -120.3848
|  |  |  | 214 | 13.0154 |  | 436.9204 | 436.9204 |  |  |  |  | 214 | -118.9292
|  |  |  | 215 | 13.04252 |  | 437.7188 | 437.7188 |  |  |  |  | 215 | -117.4718
|  |  |  | 216 | 13.06961 |  | 438.5087 | 438.5087 |  |  |  |  | 216 | -116.0124
|  |  |  | 217 | 13.09668 |  | 439.2902 | 439.2902 |  |  |  |  | 217 | -114.5512
|  |  |  | 218 | 13.12372 |  | 440.0633 | 440.0633 |  |  |  |  | 218 | -113.0881
|  |  |  | 219 | 13.15075 |  | 440.8281 | 440.8281 |  |  |  |  | 219 | -111.6232
|  |  |  | 220 | 13.17775 |  | 441.5848 | 441.5848 |  |  |  |  | 220 | -110.1566
|  |  |  | 221 | 13.20474 |  | 442.3333 | 442.3333 |  |  |  |  | 221 | -108.6882
|  |  |  | 222 | 13.2317 |  | 443.0737 | 443.0737 |  |  |  |  | 222 | -107.2181
|  |  |  | 223 | 13.25865 |  | 443.8062 | 443.8062 |  |  |  |  | 223 | -105.7463
|  |  |  | 224 | 13.28557 |  | 444.5308 | 444.5308 |  |  |  |  | 224 | -104.2729
|  |  |  | 225 | 13.31248 |  | 445.2476 | 445.2476 |  |  |  |  | 225 | -102.7979
|  |  |  | 226 | 13.33938 |  | 445.9568 | 445.9568 |  |  |  |  | 226 | -101.3213
|  |  |  | 227 | 13.36626 |  | 446.6584 | 446.6584 |  |  |  |  | 227 | -99.84308
|  |  |  | 228 | 13.39312 |  | 447.3525 | 447.3525 |  |  |  |  | 228 | -98.36336
|  |  |  | 229 | 13.41997 |  | 448.0393 | 448.0393 |  |  |  |  | 229 | -96.88214
|  |  |  | 230 | 13.4468 |  | 448.7189 | 448.7189 |  |  |  |  | 230 | -95.39944893
|  |  |  | 231 | 13.47362 |  | 449.3913 | 449.3913 |  |  |  |  | 231 | -93.9153
|  |  |  | 232 | 13.50043 |  | 450.0568 | 450.0568 |  |  |  |  | 232 | -92.42974
|  |  |  | 233 | 13.52722 |  | 450.7154 | 450.7154 |  |  |  |  | 233 | -90.94278
|  |  |  | 234 | 13.55401 |  | 451.3672 | 451.3672 |  |  |  |  | 234 | -89.45445
|  |  |  | 235 | 13.58078 |  | 452.0125 | 452.0125 |  |  |  |  | 235 | -87.96477
|  |  |  | 236 | 13.60754 |  | 452.6514 | 452.6514 |  |  |  |  | 236 | -86.47378
|  |  |  | 237 | 13.63429 |  | 453.284 | 453.284 |  |  |  |  | 237 | -84.98149
|  |  |  | 238 | 13.66103 |  | 453.9104 | 453.9104 |  |  |  |  | 238 | -83.48794
|  |  |  | 239 | 13.68776 |  | 454.5309 | 454.5309 |  |  |  |  | 239 | -81.99313
|  |  |  | 240 | 13.71448 |  | 455.1456 | 455.1456 |  |  |  |  | 240 | -80.49710848
|  |  |  | 241 | 13.74119 |  | 455.7546 | 455.7546 |  |  |  |  | 241 | -78.99989
|  |  |  | 242 | 13.76789 |  | 456.3581 | 456.3581 |  |  |  |  | 242 | -77.50149
|  |  |  | 243 | 13.79458 |  | 456.9563 | 456.9563 |  |  |  |  | 243 | -76.00193
|  |  |  | 244 | 13.82127 |  | 457.5494 | 457.5494 |  |  |  |  | 244 | -74.50125
|  |  |  | 245 | 13.84795 |  | 458.1375 | 458.1375 |  |  |  |  | 245 | -72.99945
|  |  |  | 246 | 13.87462 |  | 458.721 | 458.721 |  |  |  |  | 246 | -71.49656
|  |  |  | 247 | 13.90129 |  | 459.2998 | 459.2998 |  |  |  |  | 247 | -69.99261
|  |  |  | 248 | 13.92795 |  | 459.8743 | 459.8743 |  |  |  |  | 248 | -68.48761
|  |  |  | 249 | 13.9546 |  | 460.4446 | 460.4446 |  |  |  |  | 249 | -66.98157
|  |  |  | 250 | 13.98124 |  | 461.011 | 461.011 |  |  |  |  | 250 | -65.47453125
|  |  |  | 251 | 14.00789 |  | 461.5737 | 461.5737 |  |  |  |  | 251 | -63.9665
|  |  |  | 252 | 14.03452 |  | 462.1328 | 462.1328 |  |  |  |  | 252 | -62.4575
|  |  |  | 253 | 14.06115 |  | 462.6887 | 462.6887 |  |  |  |  | 253 | -60.94754
|  |  |  | 254 | 14.08777 |  | 463.2415 | 463.2415 |  |  |  |  | 254 | -59.43664
|  |  |  | 255 | 14.11439 |  | 463.7914 | 463.7914 |  |  |  |  | 255 | -57.92483
|  |  |  | 256 | 14.14101 |  | 464.3387 | 464.3387 |  |  |  |  | 256 | -56.41212
|  |  |  | 257 | 14.16762 |  | 464.8837 | 464.8837 |  |  |  |  | 257 | -54.89852
|  |  |  | 258 | 14.19423 |  | 465.4266 | 465.4266 |  |  |  |  | 258 | -53.38405
|  |  |  | 259 | 14.22083 |  | 465.9675 | 465.9675 |  |  |  |  | 259 | -51.86873
|  |  |  | 260 | 14.24743 |  | 466.5069 | 466.5069 |  |  |  |  | 260 | -50.35257648
|  |  |  | 261 | 14.27402 |  | 467.0449 | 467.0449 |  |  |  |  | 261 | -48.8356
|  |  |  | 262 | 14.30061 |  | 467.5818 | 467.5818 |  |  |  |  | 262 | -47.31781
|  |  |  | 263 | 14.3272 |  | 468.1178 | 468.1178 |  |  |  |  | 263 | -45.79922
|  |  |  | 264 | 14.35378 |  | 468.6533 | 468.6533 |  |  |  |  | 264 | -44.27986
|  |  |  | 265 | 14.38036 |  | 469.1886 | 469.1886 |  |  |  |  | 265 | -42.75973
|  |  |  | 266 | 14.40694 |  | 469.7238 | 469.7238 |  |  |  |  | 266 | -41.23884
|  |  |  | 267 | 14.43351 |  | 470.2593 | 470.2593 |  |  |  |  | 267 | -39.71721
|  |  |  | 268 | 14.46008 |  | 470.7953 | 470.7953 |  |  |  |  | 268 | -38.19485
|  |  |  | 269 | 14.48665 |  | 471.3322 | 471.3322 |  |  |  |  | 269 | -36.67178
|  |  |  | 270 | 14.51321 |  | 471.8703 | 471.8703 |  |  |  |  | 270 | -35.14799293
|  |  |  | 271 | 14.53977 |  | 472.4098 | 472.4098 |  |  |  |  | 271 | -33.62351
|  |  |  | 272 | 14.56633 |  | 472.9511 | 472.9511 |  |  |  |  | 272 | -32.09835
|  |  |  | 273 | 14.59289 |  | 473.4945 | 473.4945 |  |  |  |  | 273 | -30.5725
|  |  |  | 274 | 14.61944 |  | 474.0403 | 474.0403 |  |  |  |  | 274 | -29.04599
|  |  |  | 275 | 14.64599 |  | 474.5888 | 474.5888 |  |  |  |  | 275 | -27.51883
|  |  |  | 276 | 14.67253 |  | 475.1403 | 475.1403 |  |  |  |  | 276 | -25.99101
|  |  |  | 277 | 14.69908 |  | 475.6952 | 475.6952 |  |  |  |  | 277 | -24.46255
|  |  |  | 278 | 14.72562 |  | 476.2538 | 476.2538 |  |  |  |  | 278 | -22.93346
|  |  |  | 279 | 14.75216 |  | 476.8164 | 476.8164 |  |  |  |  | 279 | -21.40375
|  |  |  | 280 | 14.77869 |  | 477.3834 | 477.3834 |  |  |  |  | 280 | -19.87341888
|  |  |  | 281 | 14.80522 |  | 477.9552 | 477.9552 |  |  |  |  | 281 | -18.34248
|  |  |  | 282 | 14.83175 |  | 478.532 | 478.532 |  |  |  |  | 282 | -16.81093
|  |  |  | 283 | 14.85828 |  | 479.1143 | 479.1143 |  |  |  |  | 283 | -15.27878
|  |  |  | 284 | 14.8848 |  | 479.7024 | 479.7024 |  |  |  |  | 284 | -13.74604
|  |  |  | 285 | 14.91132 |  | 480.2966 | 480.2966 |  |  |  |  | 285 | -12.21271
|  |  |  | 286 | 14.93783 |  | 480.8974 | 480.8974 |  |  |  |  | 286 | -10.6788
|  |  |  | 287 | 14.96435 |  | 481.505 | 481.505 |  |  |  |  | 287 | -9.144304
|  |  |  | 288 | 14.99085 |  | 482.12 | 482.12 |  |  |  |  | 288 | -7.609235
|  |  |  | 289 | 15.01736 |  | 482.7427 | 482.7427 |  |  |  |  | 289 | -6.073594
|  |  |  | 290 | 15.04386 |  | 483.3734 | 483.3734 |  |  |  |  | 290 | -4.537382
|  |  |  | 291 | 15.07036 |  | 484.0126 | 484.0126 |  |  |  |  | 291 | -3.000604
|  |  |  | 292 | 15.09685 |  | 484.6606 | 484.6606 |  |  |  |  | 292 | -1.46326
|  |  |  | 293 | 15.12334 |  | 485.3179 | 485.3179 |  |  |  |  | 293 | 0.07464619
|  |  |  | 294 | 15.14983 |  | 485.9849 | 485.9849 |  |  |  |  | 294 | 1.613115
|  |  |  | 295 | 15.17631 |  | 486.6619 | 486.6619 |  |  |  |  | 295 | 3.152144
|  |  |  | 296 | 15.20279 |  | 487.3495 | 487.3495 |  |  |  |  | 296 | 4.691733
|  |  |  | 297 | 15.22926 |  | 488.048 | 488.048 |  |  |  |  | 297 | 6.231883
|  |  |  | 298 | 15.25573 |  | 488.7578 | 488.7578 |  |  |  |  | 298 | 7.772594
|  |  |  | 299 | 15.2822 |  | 489.4795 | 489.4795 |  |  |  |  | 299 | 9.313866
|  |  |  | 300 | 15.30865 |  | 490.2134 | 490.2134 |  |  |  |  | 300 | 10.8557